## Sheet1
alloy_name | Mass_Change | r_asym | avg_number_of_valence_electrons | Coh_E | EN_Pauling | H_chem | H_el | Time | Temp
Ni44Al50Pd6 | 0.04657619 | 0.7222919 | 0.04109589 | 0.02860858 | 0.352309 | 0.4422278 | 0.872077 | 0.001004669 | 1
Ni44Al50Pd6 | 0.05752821 | 0.7222919 | 0.04109589 | 0.02860858 | 0.352309 | 0.4422278 | 0.872077 | 0.003006652 | 1
Ni44Al50Pd6 | 0.06847319 | 0.7222919 | 0.04109589 | 0.02860858 | 0.352309 | 0.4422278 | 0.872077 | 0.005008634 | 1
Ni44Al50Pd6 | 0.09174584 | 0.7222919 | 0.04109589 | 0.02860858 | 0.352309 | 0.4422278 | 0.872077 | 0.007018891 | 1
Ni44Al50Pd6 | 0.09507872 | 0.7222919 | 0.04109589 | 0.02860858 | 0.352309 | 0.4422278 | 0.872077 | 0.009020874 | 1
Ni44Al50Pd6 | 0.1019138 | 0.7222919 | 0.04109589 | 0.02860858 | 0.352309 | 0.4422278 | 0.872077 | 0.01101918 | 1
Ni44Al50Pd6 | 0.1287782 | 0.7222919 | 0.04109589 | 0.02860858 | 0.352309 | 0.4422278 | 0.872077 | 0.01302116 | 1
Ni44Al50Pd6 | 0.1387208 | 0.7222919 | 0.04109589 | 0.02860858 | 0.352309 | 0.4422278 | 0.872077 | 0.01502314 | 1
Ni44Al50Pd6 | 0.142657 | 0.7222919 | 0.04109589 | 0.02860858 | 0.352309 | 0.4422278 | 0.872077 | 0.01702513 | 1
Ni44Al50Pd6 | 0.1555593 | 0.7222919 | 0.04109589 | 0.02860858 | 0.352309 | 0.4422278 | 0.872077 | 0.01902711 | 1
Ni44Al50Pd6 | 0.1694145 | 0.7222919 | 0.04109589 | 0.02860858 | 0.352309 | 0.4422278 | 0.872077 | 0.02102725 | 1
Ni44Al50Pd6 | 0.1828434 | 0.7222919 | 0.04109589 | 0.02860858 | 0.352309 | 0.4422278 | 0.872077 | 0.02302924 | 1
Ni44Al50Pd6 | 0.1890279 | 0.7222919 | 0.04109589 | 0.02860858 | 0.352309 | 0.4422278 | 0.872077 | 0.02503122 | 1
Ni44Al50Pd6 | 0.1914324 | 0.7222919 | 0.04109589 | 0.02860858 | 0.352309 | 0.4422278 | 0.872077 | 0.0270332 | 1
Ni44Al50Pd6 | 0.1971638 | 0.7222919 | 0.04109589 | 0.02860858 | 0.352309 | 0.4422278 | 0.872077 | 0.02903519 | 1
Ni44Al50Pd6 | 0.2072966 | 0.7222919 | 0.04109589 | 0.02860858 | 0.352309 | 0.4422278 | 0.872077 | 0.03103717 | 1
Ni44Al50Pd6 | 0.2186139 | 0.7222919 | 0.04109589 | 0.02860858 | 0.352309 | 0.4422278 | 0.872077 | 0.03303915 | 1
Ni44Al50Pd6 | 0.2282146 | 0.7222919 | 0.04109589 | 0.02860858 | 0.352309 | 0.4422278 | 0.872077 | 0.03504113 | 1
Ni44Al50Pd6 | 0.23485 | 0.7222919 | 0.04109589 | 0.02860858 | 0.352309 | 0.4422278 | 0.872077 | 0.03704312 | 1
Ni44Al50Pd6 | 0.2403409 | 0.7222919 | 0.04109589 | 0.02860858 | 0.352309 | 0.4422278 | 0.872077 | 0.0390451 | 1
Ni44Al50Pd6 | 0.2484785 | 0.7222919 | 0.04109589 | 0.02860858 | 0.352309 | 0.4422278 | 0.872077 | 0.04104708 | 1
Ni44Al50Pd6 | 0.2565779 | 0.7222919 | 0.04109589 | 0.02860858 | 0.352309 | 0.4422278 | 0.872077 | 0.04304907 | 1
Ni44Al50Pd6 | 0.260962 | 0.7222919 | 0.04109589 | 0.02860858 | 0.352309 | 0.4422278 | 0.872077 | 0.04505105 | 1
Ni44Al50Pd6 | 0.262575 | 0.7222919 | 0.04109589 | 0.02860858 | 0.352309 | 0.4422278 | 0.872077 | 0.04705303 | 1
Ni44Al50Pd6 | 0.2723603 | 0.7222919 | 0.04109589 | 0.02860858 | 0.352309 | 0.4422278 | 0.872077 | 0.04905501 | 1
Ni44Al50Pd6 | 0.281569 | 0.7222919 | 0.04109589 | 0.02860858 | 0.352309 | 0.4422278 | 0.872077 | 0.051057 | 1
Ni44Al50Pd6 | 0.2834026 | 0.7222919 | 0.04109589 | 0.02860858 | 0.352309 | 0.4422278 | 0.872077 | 0.05305898 | 1
Ni44Al50Pd6 | 0.2911852 | 0.7222919 | 0.04109589 | 0.02860858 | 0.352309 | 0.4422278 | 0.872077 | 0.05505453 | 1
Ni44Al50Pd6 | 0.3063953 | 0.7222919 | 0.04109589 | 0.02860858 | 0.352309 | 0.4422278 | 0.872077 | 0.05705651 | 1
Ni44Al50Pd6 | 0.3009823 | 0.7222919 | 0.04109589 | 0.02860858 | 0.352309 | 0.4422278 | 0.872077 | 0.05905849 | 1
Ni44Al50Pd6 | 0.3046032 | 0.7222919 | 0.04109589 | 0.02860858 | 0.352309 | 0.4422278 | 0.872077 | 0.06106048 | 1
Ni44Al50Pd6 | 0.3107105 | 0.7222919 | 0.04109589 | 0.02860858 | 0.352309 | 0.4422278 | 0.872077 | 0.06306246 | 1
Ni44Al50Pd6 | 0.3127798 | 0.7222919 | 0.04109589 | 0.02860858 | 0.352309 | 0.4422278 | 0.872077 | 0.06506444 | 1
Ni44Al50Pd6 | 0.3176745 | 0.7222919 | 0.04109589 | 0.02860858 | 0.352309 | 0.4422278 | 0.872077 | 0.06706642 | 1
Ni44Al50Pd6 | 0.3260266 | 0.7222919 | 0.04109589 | 0.02860858 | 0.352309 | 0.4422278 | 0.872077 | 0.06906841 | 1
Ni44Al50Pd6 | 0.3336793 | 0.7222919 | 0.04109589 | 0.02860858 | 0.352309 | 0.4422278 | 0.872077 | 0.07107039 | 1
Ni44Al50Pd6 | 0.3365459 | 0.7222919 | 0.04109589 | 0.02860858 | 0.352309 | 0.4422278 | 0.872077 | 0.07307237 | 1
Ni44Al50Pd6 | 0.3373033 | 0.7222919 | 0.04109589 | 0.02860858 | 0.352309 | 0.4422278 | 0.872077 | 0.07507435 | 1
Ni44Al50Pd6 | 0.3438529 | 0.7222919 | 0.04109589 | 0.02860858 | 0.352309 | 0.4422278 | 0.872077 | 0.07707634 | 1
Ni44Al50Pd6 | 0.3557526 | 0.7222919 | 0.04109589 | 0.02860858 | 0.352309 | 0.4422278 | 0.872077 | 0.07907832 | 1
Ni44Al50Pd6 | 0.3580792 | 0.7222919 | 0.04109589 | 0.02860858 | 0.352309 | 0.4422278 | 0.872077 | 0.0810803 | 1
Ni44Al50Pd6 | 0.3563298 | 0.7222919 | 0.04109589 | 0.02860858 | 0.352309 | 0.4422278 | 0.872077 | 0.08308229 | 1
Ni44Al50Pd6 | 0.356787 | 0.7222919 | 0.04109589 | 0.02860858 | 0.352309 | 0.4422278 | 0.872077 | 0.08508427 | 1
Ni44Al50Pd6 | 0.3593479 | 0.7222919 | 0.04109589 | 0.02860858 | 0.352309 | 0.4422278 | 0.872077 | 0.08708625 | 1
Ni44Al50Pd6 | 0.3726236 | 0.7222919 | 0.04109589 | 0.02860858 | 0.352309 | 0.4422278 | 0.872077 | 0.08908823 | 1
Ni44Al50Pd6 | 0.3854825 | 0.7222919 | 0.04109589 | 0.02860858 | 0.352309 | 0.4422278 | 0.872077 | 0.09109022 | 1
Ni44Al50Pd6 | 0.382063 | 0.7222919 | 0.04109589 | 0.02860858 | 0.352309 | 0.4422278 | 0.872077 | 0.0930922 | 1
Ni44Al50Pd6 | 0.3818251 | 0.7222919 | 0.04109589 | 0.02860858 | 0.352309 | 0.4422278 | 0.872077 | 0.09509418 | 1
Ni44Al50Pd6 | 0.385409 | 0.7222919 | 0.04109589 | 0.02860858 | 0.352309 | 0.4422278 | 0.872077 | 0.09709617 | 1
Ni44Al50Pd6 | 0.3850354 | 0.7222919 | 0.04109589 | 0.02860858 | 0.352309 | 0.4422278 | 0.872077 | 0.09909815 | 1
Ni44Al50Pd6 | 0.3844652 | 0.7222919 | 0.04109589 | 0.02860858 | 0.352309 | 0.4422278 | 0.872077 | 0.1011001 | 1
Ni44Al50Pd6 | 0.3854653 | 0.7222919 | 0.04109589 | 0.02860858 | 0.352309 | 0.4422278 | 0.872077 | 0.1031021 | 1
Ni44Al50Pd6 | 0.3886939 | 0.7222919 | 0.04109589 | 0.02860858 | 0.352309 | 0.4422278 | 0.872077 | 0.1051041 | 1
Ni44Al50Pd6 | 0.3943242 | 0.7222919 | 0.04109589 | 0.02860858 | 0.352309 | 0.4422278 | 0.872077 | 0.1071061 | 1
Ni44Al50Pd6 | 0.399044 | 0.7222919 | 0.04109589 | 0.02860858 | 0.352309 | 0.4422278 | 0.872077 | 0.1091081 | 1
Ni44Al50Pd6 | 0.4009576 | 0.7222919 | 0.04109589 | 0.02860858 | 0.352309 | 0.4422278 | 0.872077 | 0.11111 | 1
Ni44Al50Pd6 | 0.400918 | 0.7222919 | 0.04109589 | 0.02860858 | 0.352309 | 0.4422278 | 0.872077 | 0.113112 | 1
Ni44Al50Pd6 | 0.4011068 | 0.7222919 | 0.04109589 | 0.02860858 | 0.352309 | 0.4422278 | 0.872077 | 0.115114 | 1
Ni44Al50Pd6 | 0.4005168 | 0.7222919 | 0.04109589 | 0.02860858 | 0.352309 | 0.4422278 | 0.872077 | 0.117116 | 1