## Sheet1
alloy_name | Temp | Time | Mass_Change | Ni | Al | Pt | Pd | Ir | Hf | Rh
Ni53Al22Pt25 | 1150 | 1 | 0.1531731 | 53 | 22 | 25 | 0 | 0 | 0 | 0
Ni53Al22Pt25 | 1150 | 2 | 0.1652142 | 53 | 22 | 25 | 0 | 0 | 0 | 0
Ni53Al22Pt25 | 1150 | 3 | 0.191953 | 53 | 22 | 25 | 0 | 0 | 0 | 0
Ni53Al22Pt25 | 1150 | 4 | 0.217811 | 53 | 22 | 25 | 0 | 0 | 0 | 0
Ni53Al22Pt25 | 1150 | 5 | 0.2332655 | 53 | 22 | 25 | 0 | 0 | 0 | 0
Ni53Al22Pt25 | 1150 | 6 | 0.2440364 | 53 | 22 | 25 | 0 | 0 | 0 | 0
Ni53Al22Pt25 | 1150 | 7 | 0.2537225 | 53 | 22 | 25 | 0 | 0 | 0 | 0
Ni53Al22Pt25 | 1150 | 8 | 0.2618273 | 53 | 22 | 25 | 0 | 0 | 0 | 0
Ni53Al22Pt25 | 1150 | 9 | 0.2697693 | 53 | 22 | 25 | 0 | 0 | 0 | 0
Ni53Al22Pt25 | 1150 | 10 | 0.2802465 | 53 | 22 | 25 | 0 | 0 | 0 | 0
Ni53Al22Pt25 | 1150 | 11 | 0.2921222 | 53 | 22 | 25 | 0 | 0 | 0 | 0
Ni53Al22Pt25 | 1150 | 12 | 0.3025859 | 53 | 22 | 25 | 0 | 0 | 0 | 0
Ni53Al22Pt25 | 1150 | 13 | 0.3110845 | 53 | 22 | 25 | 0 | 0 | 0 | 0
Ni53Al22Pt25 | 1150 | 14 | 0.318832 | 53 | 22 | 25 | 0 | 0 | 0 | 0
Ni53Al22Pt25 | 1150 | 15 | 0.3305414 | 53 | 22 | 25 | 0 | 0 | 0 | 0
Ni53Al22Pt25 | 1150 | 16 | 0.3479457 | 53 | 22 | 25 | 0 | 0 | 0 | 0
Ni53Al22Pt25 | 1150 | 17 | 0.3638721 | 53 | 22 | 25 | 0 | 0 | 0 | 0
Ni53Al22Pt25 | 1150 | 18 | 0.3736287 | 53 | 22 | 25 | 0 | 0 | 0 | 0
Ni53Al22Pt25 | 1150 | 19 | 0.378527 | 53 | 22 | 25 | 0 | 0 | 0 | 0
Ni53Al22Pt25 | 1150 | 20 | 0.3809308 | 53 | 22 | 25 | 0 | 0 | 0 | 0
Ni53Al22Pt25 | 1150 | 21 | 0.3839871 | 53 | 22 | 25 | 0 | 0 | 0 | 0
Ni53Al22Pt25 | 1150 | 22 | 0.3939299 | 53 | 22 | 25 | 0 | 0 | 0 | 0
Ni53Al22Pt25 | 1150 | 23 | 0.4170179 | 53 | 22 | 25 | 0 | 0 | 0 | 0
Ni53Al22Pt25 | 1150 | 24 | 0.4414158 | 53 | 22 | 25 | 0 | 0 | 0 | 0
Ni53Al22Pt25 | 1150 | 25 | 0.4510036 | 53 | 22 | 25 | 0 | 0 | 0 | 0
Ni53Al22Pt25 | 1150 | 26 | 0.453493 | 53 | 22 | 25 | 0 | 0 | 0 | 0
Ni53Al22Pt25 | 1150 | 27 | 0.4598968 | 53 | 22 | 25 | 0 | 0 | 0 | 0
Ni53Al22Pt25 | 1150 | 28 | 0.4666244 | 53 | 22 | 25 | 0 | 0 | 0 | 0
Ni53Al22Pt25 | 1150 | 29 | 0.4700029 | 53 | 22 | 25 | 0 | 0 | 0 | 0
Ni53Al22Pt25 | 1150 | 30 | 0.4727786 | 53 | 22 | 25 | 0 | 0 | 0 | 0
Ni53Al22Pt25 | 1150 | 31 | 0.478642 | 53 | 22 | 25 | 0 | 0 | 0 | 0
Ni53Al22Pt25 | 1150 | 32 | 0.4912325 | 53 | 22 | 25 | 0 | 0 | 0 | 0
Ni53Al22Pt25 | 1150 | 33 | 0.5096956 | 53 | 22 | 25 | 0 | 0 | 0 | 0
Ni53Al22Pt25 | 1150 | 34 | 0.5287425 | 53 | 22 | 25 | 0 | 0 | 0 | 0
Ni53Al22Pt25 | 1150 | 35 | 0.5432107 | 53 | 22 | 25 | 0 | 0 | 0 | 0
Ni53Al22Pt25 | 1150 | 36 | 0.5490491 | 53 | 22 | 25 | 0 | 0 | 0 | 0
Ni53Al22Pt25 | 1150 | 37 | 0.5488787 | 53 | 22 | 25 | 0 | 0 | 0 | 0
Ni53Al22Pt25 | 1150 | 38 | 0.5477889 | 53 | 22 | 25 | 0 | 0 | 0 | 0
Ni53Al22Pt25 | 1150 | 39 | 0.5483685 | 53 | 22 | 25 | 0 | 0 | 0 | 0
Ni53Al22Pt25 | 1150 | 40 | 0.5514931 | 53 | 22 | 25 | 0 | 0 | 0 | 0
Ni53Al22Pt25 | 1150 | 41 | 0.5550963 | 53 | 22 | 25 | 0 | 0 | 0 | 0
Ni53Al22Pt25 | 1150 | 42 | 0.5580889 | 53 | 22 | 25 | 0 | 0 | 0 | 0
Ni53Al22Pt25 | 1150 | 43 | 0.5624123 | 53 | 22 | 25 | 0 | 0 | 0 | 0
Ni53Al22Pt25 | 1150 | 44 | 0.5690431 | 53 | 22 | 25 | 0 | 0 | 0 | 0
Ni53Al22Pt25 | 1150 | 45 | 0.5771608 | 53 | 22 | 25 | 0 | 0 | 0 | 0
Ni53Al22Pt25 | 1150 | 46 | 0.5855342 | 53 | 22 | 25 | 0 | 0 | 0 | 0
Ni53Al22Pt25 | 1150 | 47 | 0.5928119 | 53 | 22 | 25 | 0 | 0 | 0 | 0
Ni53Al22Pt25 | 1150 | 48 | 0.5991806 | 53 | 22 | 25 | 0 | 0 | 0 | 0
Ni53Al22Pt25 | 1150 | 49 | 0.6056511 | 53 | 22 | 25 | 0 | 0 | 0 | 0
Ni53Al22Pt25 | 1150 | 50 | 0.6123518 | 53 | 22 | 25 | 0 | 0 | 0 | 0
Ni53Al22Pt25 | 1150 | 51 | 0.6190496 | 53 | 22 | 25 | 0 | 0 | 0 | 0
Ni53Al22Pt25 | 1150 | 52 | 0.6255476 | 53 | 22 | 25 | 0 | 0 | 0 | 0
Ni53Al22Pt25 | 1150 | 53 | 0.6319365 | 53 | 22 | 25 | 0 | 0 | 0 | 0
Ni53Al22Pt25 | 1150 | 54 | 0.6390802 | 53 | 22 | 25 | 0 | 0 | 0 | 0
Ni53Al22Pt25 | 1150 | 55 | 0.6483046 | 53 | 22 | 25 | 0 | 0 | 0 | 0
Ni53Al22Pt25 | 1150 | 56 | 0.6614067 | 53 | 22 | 25 | 0 | 0 | 0 | 0
Ni53Al22Pt25 | 1150 | 57 | 0.6755646 | 53 | 22 | 25 | 0 | 0 | 0 | 0
Ni53Al22Pt25 | 1150 | 58 | 0.6826718 | 53 | 22 | 25 | 0 | 0 | 0 | 0
Ni53Al22Pt25 | 1150 | 59 | 0.6830236 | 53 | 22 | 25 | 0 | 0 | 0 | 0
Ni53Al22Pt25 | 1150 | 60 | 0.6836687 | 53 | 22 | 25 | 0 | 0 | 0 | 0
Ni53Al22Pt25 | 1150 | 61 | 0.6857402 | 53 | 22 | 25 | 0 | 0 | 0 | 0
Ni53Al22Pt25 | 1150 | 62 | 0.687311 | 53 | 22 | 25 | 0 | 0 | 0 | 0
Ni53Al22Pt25 | 1150 | 63 | 0.689091 | 53 | 22 | 25 | 0 | 0 | 0 | 0
Ni53Al22Pt25 | 1150 | 64 | 0.6927282 | 53 | 22 | 25 | 0 | 0 | 0 | 0
Ni53Al22Pt25 | 1150 | 65 | 0.6995825 | 53 | 22 | 25 | 0 | 0 | 0 | 0
Ni53Al22Pt25 | 1150 | 66 | 0.7095959 | 53 | 22 | 25 | 0 | 0 | 0 | 0
Ni53Al22Pt25 | 1150 | 67 | 0.7193144 | 53 | 22 | 25 | 0 | 0 | 0 | 0
Ni53Al22Pt25 | 1150 | 68 | 0.7262525 | 53 | 22 | 25 | 0 | 0 | 0 | 0
Ni53Al22Pt25 | 1150 | 69 | 0.73058 | 53 | 22 | 25 | 0 | 0 | 0 | 0
Ni53Al22Pt25 | 1150 | 70 | 0.7364447 | 53 | 22 | 25 | 0 | 0 | 0 | 0
Ni53Al22Pt25 | 1150 | 71 | 0.7514739 | 53 | 22 | 25 | 0 | 0 | 0 | 0
Ni53Al22Pt25 | 1150 | 72 | 0.771703 | 53 | 22 | 25 | 0 | 0 | 0 | 0
Ni53Al22Pt25 | 1150 | 73 | 0.7851007 | 53 | 22 | 25 | 0 | 0 | 0 | 0
Ni53Al22Pt25 | 1150 | 74 | 0.7892516 | 53 | 22 | 25 | 0 | 0 | 0 | 0
Ni53Al22Pt25 | 1150 | 75 | 0.7875634 | 53 | 22 | 25 | 0 | 0 | 0 | 0
Ni53Al22Pt25 | 1150 | 76 | 0.7871856 | 53 | 22 | 25 | 0 | 0 | 0 | 0
Ni53Al22Pt25 | 1150 | 77 | 0.7933961 | 53 | 22 | 25 | 0 | 0 | 0 | 0
Ni53Al22Pt25 | 1150 | 78 | 0.800278 | 53 | 22 | 25 | 0 | 0 | 0 | 0
Ni53Al22Pt25 | 1150 | 79 | 0.8025415 | 53 | 22 | 25 | 0 | 0 | 0 | 0
Ni53Al22Pt25 | 1150 | 80 | 0.8021537 | 53 | 22 | 25 | 0 | 0 | 0 | 0
Ni53Al22Pt25 | 1150 | 81 | 0.8029212 | 53 | 22 | 25 | 0 | 0 | 0 | 0
Ni53Al22Pt25 | 1150 | 82 | 0.8073544 | 53 | 22 | 25 | 0 | 0 | 0 | 0
Ni53Al22Pt25 | 1150 | 83 | 0.8124102 | 53 | 22 | 25 | 0 | 0 | 0 | 0
Ni53Al22Pt25 | 1150 | 84 | 0.8179839 | 53 | 22 | 25 | 0 | 0 | 0 | 0
Ni53Al22Pt25 | 1150 | 85 | 0.8229199 | 53 | 22 | 25 | 0 | 0 | 0 | 0
Ni53Al22Pt25 | 1150 | 86 | 0.8276975 | 53 | 22 | 25 | 0 | 0 | 0 | 0
Ni53Al22Pt25 | 1150 | 87 | 0.8297758 | 53 | 22 | 25 | 0 | 0 | 0 | 0
Ni53Al22Pt25 | 1150 | 88 | 0.832856 | 53 | 22 | 25 | 0 | 0 | 0 | 0
Ni53Al22Pt25 | 1150 | 89 | 0.8362747 | 53 | 22 | 25 | 0 | 0 | 0 | 0
Ni53Al22Pt25 | 1150 | 90 | 0.8394865 | 53 | 22 | 25 | 0 | 0 | 0 | 0
Ni53Al22Pt25 | 1150 | 91 | 0.8478129 | 53 | 22 | 25 | 0 | 0 | 0 | 0
Ni53Al22Pt25 | 1150 | 92 | 0.8625856 | 53 | 22 | 25 | 0 | 0 | 0 | 0
Ni53Al22Pt25 | 1150 | 93 | 0.8742402 | 53 | 22 | 25 | 0 | 0 | 0 | 0
Ni53Al22Pt25 | 1150 | 94 | 0.8783093 | 53 | 22 | 25 | 0 | 0 | 0 | 0
Ni53Al22Pt25 | 1150 | 95 | 0.8795178 | 53 | 22 | 25 | 0 | 0 | 0 | 0
Ni53Al22Pt25 | 1150 | 96 | 0.8811452 | 53 | 22 | 25 | 0 | 0 | 0 | 0
Ni53Al22Pt25 | 1150 | 97 | 0.8842096 | 53 | 22 | 25 | 0 | 0 | 0 | 0
Ni53Al22Pt25 | 1150 | 98 | 0.8876342 | 53 | 22 | 25 | 0 | 0 | 0 | 0
Ni53Al22Pt25 | 1150 | 99 | 0.8894766 | 53 | 22 | 25 | 0 | 0 | 0 | 0
Ni53Al22Pt25 | 1150 | 100 | 0.8910842 | 53 | 22 | 25 | 0 | 0 | 0 | 0
Ni53Al22Pt25 | 1150 | 101 | 0.8944166 | 53 | 22 | 25 | 0 | 0 | 0 | 0
Ni53Al22Pt25 | 1150 | 102 | 0.8975443 | 53 | 22 | 25 | 0 | 0 | 0 | 0
Ni53Al22Pt25 | 1150 | 103 | 0.8988938 | 53 | 22 | 25 | 0 | 0 | 0 | 0
Ni53Al22Pt25 | 1150 | 104 | 0.9012528 | 53 | 22 | 25 | 0 | 0 | 0 | 0
Ni53Al22Pt25 | 1150 | 105 | 0.9062277 | 53 | 22 | 25 | 0 | 0 | 0 | 0
Ni53Al22Pt25 | 1150 | 106 | 0.9115863 | 53 | 22 | 25 | 0 | 0 | 0 | 0
Ni53Al22Pt25 | 1150 | 107 | 0.9163902 | 53 | 22 | 25 | 0 | 0 | 0 | 0
Ni53Al22Pt25 | 1150 | 108 | 0.9218645 | 53 | 22 | 25 | 0 | 0 | 0 | 0
Ni53Al22Pt25 | 1150 | 109 | 0.9269532 | 53 | 22 | 25 | 0 | 0 | 0 | 0
Ni53Al22Pt25 | 1150 | 110 | 0.9290861 | 53 | 22 | 25 | 0 | 0 | 0 | 0
Ni53Al22Pt25 | 1150 | 111 | 0.9327384 | 53 | 22 | 25 | 0 | 0 | 0 | 0
Ni53Al22Pt25 | 1150 | 112 | 0.9446763 | 53 | 22 | 25 | 0 | 0 | 0 | 0
Ni53Al22Pt25 | 1150 | 113 | 0.9584111 | 53 | 22 | 25 | 0 | 0 | 0 | 0
Ni53Al22Pt25 | 1150 | 114 | 0.965062 | 53 | 22 | 25 | 0 | 0 | 0 | 0
Ni53Al22Pt25 | 1150 | 115 | 0.9682212 | 53 | 22 | 25 | 0 | 0 | 0 | 0
Ni53Al22Pt25 | 1150 | 116 | 0.9721341 | 53 | 22 | 25 | 0 | 0 | 0 | 0
Ni53Al22Pt25 | 1150 | 117 | 0.9739898 | 53 | 22 | 25 | 0 | 0 | 0 | 0
Ni53Al22Pt25 | 1150 | 118 | 0.9732756 | 53 | 22 | 25 | 0 | 0 | 0 | 0
Ni53Al22Pt25 | 1150 | 119 | 0.9755616 | 53 | 22 | 25 | 0 | 0 | 0 | 0
Ni53Al22Pt25 | 1150 | 120 | 0.9812402 | 53 | 22 | 25 | 0 | 0 | 0 | 0
Ni53Al22Pt25 | 1150 | 121 | 0.9840066 | 53 | 22 | 25 | 0 | 0 | 0 | 0
Ni53Al22Pt25 | 1150 | 122 | 0.9832916 | 53 | 22 | 25 | 0 | 0 | 0 | 0
Ni53Al22Pt25 | 1150 | 123 | 0.9833171 | 53 | 22 | 25 | 0 | 0 | 0 | 0
Ni53Al22Pt25 | 1150 | 124 | 0.9856566 | 53 | 22 | 25 | 0 | 0 | 0 | 0
Ni53Al22Pt25 | 1150 | 125 | 0.9901314 | 53 | 22 | 25 | 0 | 0 | 0 | 0
Ni53Al22Pt25 | 1150 | 126 | 0.9954051 | 53 | 22 | 25 | 0 | 0 | 0 | 0
Ni53Al22Pt25 | 1150 | 127 | 1.000247 | 53 | 22 | 25 | 0 | 0 | 0 | 0
Ni53Al22Pt25 | 1150 | 128 | 1.005431 | 53 | 22 | 25 | 0 | 0 | 0 | 0
Ni53Al22Pt25 | 1150 | 129 | 1.011039 | 53 | 22 | 25 | 0 | 0 | 0 | 0
Ni53Al22Pt25 | 1150 | 130 | 1.014299 | 53 | 22 | 25 | 0 | 0 | 0 | 0
Ni53Al22Pt25 | 1150 | 131 | 1.016337 | 53 | 22 | 25 | 0 | 0 | 0 | 0
Ni53Al22Pt25 | 1150 | 132 | 1.025068 | 53 | 22 | 25 | 0 | 0 | 0 | 0
Ni53Al22Pt25 | 1150 | 133 | 1.038683 | 53 | 22 | 25 | 0 | 0 | 0 | 0
Ni53Al22Pt25 | 1150 | 134 | 1.044711 | 53 | 22 | 25 | 0 | 0 | 0 | 0
Ni53Al22Pt25 | 1150 | 135 | 1.044143 | 53 | 22 | 25 | 0 | 0 | 0 | 0
Ni53Al22Pt25 | 1150 | 136 | 1.047312 | 53 | 22 | 25 | 0 | 0 | 0 | 0
Ni53Al22Pt25 | 1150 | 137 | 1.053068 | 53 | 22 | 25 | 0 | 0 | 0 | 0
Ni53Al22Pt25 | 1150 | 138 | 1.055627 | 53 | 22 | 25 | 0 | 0 | 0 | 0
Ni53Al22Pt25 | 1150 | 139 | 1.056651 | 53 | 22 | 25 | 0 | 0 | 0 | 0
Ni53Al22Pt25 | 1150 | 140 | 1.058811 | 53 | 22 | 25 | 0 | 0 | 0 | 0
Ni53Al22Pt25 | 1150 | 141 | 1.059483 | 53 | 22 | 25 | 0 | 0 | 0 | 0
Ni53Al22Pt25 | 1150 | 142 | 1.057389 | 53 | 22 | 25 | 0 | 0 | 0 | 0
Ni53Al22Pt25 | 1150 | 143 | 1.056873 | 53 | 22 | 25 | 0 | 0 | 0 | 0
Ni53Al22Pt25 | 1150 | 144 | 1.060188 | 53 | 22 | 25 | 0 | 0 | 0 | 0
Ni53Al22Pt25 | 1150 | 145 | 1.065243 | 53 | 22 | 25 | 0 | 0 | 0 | 0
Ni53Al22Pt25 | 1150 | 146 | 1.070273 | 53 | 22 | 25 | 0 | 0 | 0 | 0
Ni53Al22Pt25 | 1150 | 147 | 1.074296 | 53 | 22 | 25 | 0 | 0 | 0 | 0
Ni53Al22Pt25 | 1150 | 148 | 1.07739 | 53 | 22 | 25 | 0 | 0 | 0 | 0
Ni53Al22Pt25 | 1150 | 149 | 1.080334 | 53 | 22 | 25 | 0 | 0 | 0 | 0
Ni53Al22Pt25 | 1150 | 150 | 1.083855 | 53 | 22 | 25 | 0 | 0 | 0 | 0
Ni53Al22Pt25 | 1150 | 151 | 1.08414 | 53 | 22 | 25 | 0 | 0 | 0 | 0
Ni53Al22Pt25 | 1150 | 153 | 1.09141 | 53 | 22 | 25 | 0 | 0 | 0 | 0
Ni53Al22Pt25 | 1150 | 155 | 1.110864 | 53 | 22 | 25 | 0 | 0 | 0 | 0
Ni53Al22Pt25 | 1150 | 157 | 1.119573 | 53 | 22 | 25 | 0 | 0 | 0 | 0
Ni53Al22Pt25 | 1150 | 159 | 1.124173 | 53 | 22 | 25 | 0 | 0 | 0 | 0
Ni53Al22Pt25 | 1150 | 161 | 1.12556 | 53 | 22 | 25 | 0 | 0 | 0 | 0
Ni53Al22Pt25 | 1150 | 163 | 1.133885 | 53 | 22 | 25 | 0 | 0 | 0 | 0
Ni53Al22Pt25 | 1150 | 165 | 1.135621 | 53 | 22 | 25 | 0 | 0 | 0 | 0
Ni53Al22Pt25 | 1150 | 167 | 1.142236 | 53 | 22 | 25 | 0 | 0 | 0 | 0
Ni53Al22Pt25 | 1150 | 169 | 1.145728 | 53 | 22 | 25 | 0 | 0 | 0 | 0
Ni53Al22Pt25 | 1150 | 171 | 1.147611 | 53 | 22 | 25 | 0 | 0 | 0 | 0
Ni53Al22Pt25 | 1150 | 173 | 1.153215 | 53 | 22 | 25 | 0 | 0 | 0 | 0
Ni53Al22Pt25 | 1150 | 175 | 1.169303 | 53 | 22 | 25 | 0 | 0 | 0 | 0
Ni53Al22Pt25 | 1150 | 177 | 1.176109 | 53 | 22 | 25 | 0 | 0 | 0 | 0
Ni53Al22Pt25 | 1150 | 179 | 1.179548 | 53 | 22 | 25 | 0 | 0 | 0 | 0
Ni53Al22Pt25 | 1150 | 181 | 1.181862 | 53 | 22 | 25 | 0 | 0 | 0 | 0
Ni53Al22Pt25 | 1150 | 183 | 1.178777 | 53 | 22 | 25 | 0 | 0 | 0 | 0
Ni53Al22Pt25 | 1150 | 185 | 1.186366 | 53 | 22 | 25 | 0 | 0 | 0 | 0
Ni53Al22Pt25 | 1150 | 187 | 1.201146 | 53 | 22 | 25 | 0 | 0 | 0 | 0
Ni53Al22Pt25 | 1150 | 189 | 1.203983 | 53 | 22 | 25 | 0 | 0 | 0 | 0
Ni53Al22Pt25 | 1150 | 191 | 1.207056 | 53 | 22 | 25 | 0 | 0 | 0 | 0
Ni53Al22Pt25 | 1150 | 193 | 1.212107 | 53 | 22 | 25 | 0 | 0 | 0 | 0
Ni53Al22Pt25 | 1150 | 195 | 1.233093 | 53 | 22 | 25 | 0 | 0 | 0 | 0
Ni53Al22Pt25 | 1150 | 197 | 1.237257 | 53 | 22 | 25 | 0 | 0 | 0 | 0
Ni53Al22Pt25 | 1150 | 199 | 1.245754 | 53 | 22 | 25 | 0 | 0 | 0 | 0
Ni53Al22Pt25 | 1150 | 201 | 1.246471 | 53 | 22 | 25 | 0 | 0 | 0 | 0
Ni53Al22Pt25 | 1150 | 205 | 1.243363 | 53 | 22 | 25 | 0 | 0 | 0 | 0
Ni53Al22Pt25 | 1150 | 207 | 1.25056 | 53 | 22 | 25 | 0 | 0 | 0 | 0
Ni53Al22Pt25 | 1150 | 209 | 1.259555 | 53 | 22 | 25 | 0 | 0 | 0 | 0
Ni53Al22Pt25 | 1150 | 211 | 1.259154 | 53 | 22 | 25 | 0 | 0 | 0 | 0
Ni53Al22Pt25 | 1150 | 213 | 1.264509 | 53 | 22 | 25 | 0 | 0 | 0 | 0
Ni53Al22Pt25 | 1150 | 215 | 1.271205 | 53 | 22 | 25 | 0 | 0 | 0 | 0
Ni53Al22Pt25 | 1150 | 217 | 1.27801 | 53 | 22 | 25 | 0 | 0 | 0 | 0
Ni53Al22Pt25 | 1150 | 219 | 1.282741 | 53 | 22 | 25 | 0 | 0 | 0 | 0
Ni53Al22Pt25 | 1150 | 221 | 1.283159 | 53 | 22 | 25 | 0 | 0 | 0 | 0
Ni53Al22Pt25 | 1150 | 223 | 1.283547 | 53 | 22 | 25 | 0 | 0 | 0 | 0
Ni53Al22Pt25 | 1150 | 225 | 1.279997 | 53 | 22 | 25 | 0 | 0 | 0 | 0
Ni53Al22Pt25 | 1150 | 227 | 1.288427 | 53 | 22 | 25 | 0 | 0 | 0 | 0
Ni53Al22Pt25 | 1150 | 229 | 1.293563 | 53 | 22 | 25 | 0 | 0 | 0 | 0
Ni53Al22Pt25 | 1150 | 231 | 1.309315 | 53 | 22 | 25 | 0 | 0 | 0 | 0
Ni53Al22Pt25 | 1150 | 233 | 1.317029 | 53 | 22 | 25 | 0 | 0 | 0 | 0
Ni53Al22Pt25 | 1150 | 235 | 1.333367 | 53 | 22 | 25 | 0 | 0 | 0 | 0
Ni53Al22Pt25 | 1150 | 237 | 1.340117 | 53 | 22 | 25 | 0 | 0 | 0 | 0
Ni53Al22Pt25 | 1150 | 239 | 1.341611 | 53 | 22 | 25 | 0 | 0 | 0 | 0
Ni53Al22Pt25 | 1150 | 241 | 1.341154 | 53 | 22 | 25 | 0 | 0 | 0 | 0
Ni53Al22Pt25 | 1150 | 243 | 1.343019 | 53 | 22 | 25 | 0 | 0 | 0 | 0
Ni53Al22Pt25 | 1150 | 245 | 1.348719 | 53 | 22 | 25 | 0 | 0 | 0 | 0
Ni53Al22Pt25 | 1150 | 247 | 1.356048 | 53 | 22 | 25 | 0 | 0 | 0 | 0
Ni53Al22Pt25 | 1150 | 249 | 1.356671 | 53 | 22 | 25 | 0 | 0 | 0 | 0
Ni53Al22Pt25 | 1150 | 251 | 1.362512 | 53 | 22 | 25 | 0 | 0 | 0 | 0
Ni53Al22Pt25 | 1150 | 253 | 1.378769 | 53 | 22 | 25 | 0 | 0 | 0 | 0
Ni53Al22Pt25 | 1150 | 255 | 1.384744 | 53 | 22 | 25 | 0 | 0 | 0 | 0
Ni53Al22Pt25 | 1150 | 257 | 1.387576 | 53 | 22 | 25 | 0 | 0 | 0 | 0
Ni53Al22Pt25 | 1150 | 259 | 1.387111 | 53 | 22 | 25 | 0 | 0 | 0 | 0
Ni53Al22Pt25 | 1150 | 261 | 1.388238 | 53 | 22 | 25 | 0 | 0 | 0 | 0
Ni53Al22Pt25 | 1150 | 263 | 1.39181 | 53 | 22 | 25 | 0 | 0 | 0 | 0
Ni53Al22Pt25 | 1150 | 265 | 1.395199 | 53 | 22 | 25 | 0 | 0 | 0 | 0
Ni53Al22Pt25 | 1150 | 267 | 1.397886 | 53 | 22 | 25 | 0 | 0 | 0 | 0
Ni53Al22Pt25 | 1150 | 269 | 1.404544 | 53 | 22 | 25 | 0 | 0 | 0 | 0
Ni53Al22Pt25 | 1150 | 271 | 1.404677 | 53 | 22 | 25 | 0 | 0 | 0 | 0
Ni53Al22Pt25 | 1150 | 273 | 1.418789 | 53 | 22 | 25 | 0 | 0 | 0 | 0
Ni53Al22Pt25 | 1150 | 275 | 1.42692 | 53 | 22 | 25 | 0 | 0 | 0 | 0
Ni53Al22Pt25 | 1150 | 277 | 1.430218 | 53 | 22 | 25 | 0 | 0 | 0 | 0
Ni53Al22Pt25 | 1150 | 279 | 1.430298 | 53 | 22 | 25 | 0 | 0 | 0 | 0
Ni53Al22Pt25 | 1150 | 281 | 1.434087 | 53 | 22 | 25 | 0 | 0 | 0 | 0
Ni53Al22Pt25 | 1150 | 283 | 1.435601 | 53 | 22 | 25 | 0 | 0 | 0 | 0
Ni53Al22Pt25 | 1150 | 285 | 1.434553 | 53 | 22 | 25 | 0 | 0 | 0 | 0
Ni53Al22Pt25 | 1150 | 287 | 1.44108 | 53 | 22 | 25 | 0 | 0 | 0 | 0
Ni53Al22Pt25 | 1150 | 289 | 1.444079 | 53 | 22 | 25 | 0 | 0 | 0 | 0
Ni53Al22Pt25 | 1150 | 291 | 1.446225 | 53 | 22 | 25 | 0 | 0 | 0 | 0
Ni53Al22Pt25 | 1150 | 293 | 1.457268 | 53 | 22 | 25 | 0 | 0 | 0 | 0
Ni53Al22Pt25 | 1150 | 295 | 1.465827 | 53 | 22 | 25 | 0 | 0 | 0 | 0
Ni53Al22Pt25 | 1150 | 297 | 1.472235 | 53 | 22 | 25 | 0 | 0 | 0 | 0
Ni53Al22Pt25 | 1150 | 299 | 1.47303 | 53 | 22 | 25 | 0 | 0 | 0 | 0
Ni53Al22Pt25 | 1150 | 301 | 1.476059 | 53 | 22 | 25 | 0 | 0 | 0 | 0
Ni53Al22Pt25 | 1150 | 303 | 1.47613 | 53 | 22 | 25 | 0 | 0 | 0 | 0
Ni53Al22Pt25 | 1150 | 305 | 1.476078 | 53 | 22 | 25 | 0 | 0 | 0 | 0
Ni53Al22Pt25 | 1150 | 307 | 1.476707 | 53 | 22 | 25 | 0 | 0 | 0 | 0
Ni53Al22Pt25 | 1150 | 309 | 1.479198 | 53 | 22 | 25 | 0 | 0 | 0 | 0
Ni53Al22Pt25 | 1150 | 311 | 1.480952 | 53 | 22 | 25 | 0 | 0 | 0 | 0
Ni53Al22Pt25 | 1150 | 313 | 1.48744 | 53 | 22 | 25 | 0 | 0 | 0 | 0
Ni53Al22Pt25 | 1150 | 315 | 1.494893 | 53 | 22 | 25 | 0 | 0 | 0 | 0
Ni53Al22Pt25 | 1150 | 317 | 1.495934 | 53 | 22 | 25 | 0 | 0 | 0 | 0
Ni53Al22Pt25 | 1150 | 319 | 1.496237 | 53 | 22 | 25 | 0 | 0 | 0 | 0
Ni53Al22Pt25 | 1150 | 321 | 1.49953 | 53 | 22 | 25 | 0 | 0 | 0 | 0
Ni53Al22Pt25 | 1150 | 323 | 1.506387 | 53 | 22 | 25 | 0 | 0 | 0 | 0
Ni53Al22Pt25 | 1150 | 325 | 1.503732 | 53 | 22 | 25 | 0 | 0 | 0 | 0
Ni53Al22Pt25 | 1150 | 327 | 1.509807 | 53 | 22 | 25 | 0 | 0 | 0 | 0
Ni53Al22Pt25 | 1150 | 329 | 1.513081 | 53 | 22 | 25 | 0 | 0 | 0 | 0
Ni53Al22Pt25 | 1150 | 331 | 1.516388 | 53 | 22 | 25 | 0 | 0 | 0 | 0
Ni53Al22Pt25 | 1150 | 333 | 1.525873 | 53 | 22 | 25 | 0 | 0 | 0 | 0
Ni53Al22Pt25 | 1150 | 335 | 1.540983 | 53 | 22 | 25 | 0 | 0 | 0 | 0
Ni53Al22Pt25 | 1150 | 337 | 1.540177 | 53 | 22 | 25 | 0 | 0 | 0 | 0
Ni53Al22Pt25 | 1150 | 339 | 1.540541 | 53 | 22 | 25 | 0 | 0 | 0 | 0
Ni53Al22Pt25 | 1150 | 341 | 1.540399 | 53 | 22 | 25 | 0 | 0 | 0 | 0
Ni53Al22Pt25 | 1150 | 343 | 1.540624 | 53 | 22 | 25 | 0 | 0 | 0 | 0
Ni53Al22Pt25 | 1150 | 345 | 1.539884 | 53 | 22 | 25 | 0 | 0 | 0 | 0
Ni53Al22Pt25 | 1150 | 347 | 1.545341 | 53 | 22 | 25 | 0 | 0 | 0 | 0
Ni53Al22Pt25 | 1150 | 349 | 1.549244 | 53 | 22 | 25 | 0 | 0 | 0 | 0
Ni53Al22Pt25 | 1150 | 351 | 1.552716 | 53 | 22 | 25 | 0 | 0 | 0 | 0
Ni53Al22Pt25 | 1150 | 353 | 1.552944 | 53 | 22 | 25 | 0 | 0 | 0 | 0
Ni53Al22Pt25 | 1150 | 355 | 1.565528 | 53 | 22 | 25 | 0 | 0 | 0 | 0
Ni53Al22Pt25 | 1150 | 357 | 1.56565 | 53 | 22 | 25 | 0 | 0 | 0 | 0
Ni53Al22Pt25 | 1150 | 359 | 1.571621 | 53 | 22 | 25 | 0 | 0 | 0 | 0
Ni53Al22Pt25 | 1150 | 361 | 1.571811 | 53 | 22 | 25 | 0 | 0 | 0 | 0
Ni53Al22Pt25 | 1150 | 363 | 1.574787 | 53 | 22 | 25 | 0 | 0 | 0 | 0
Ni53Al22Pt25 | 1150 | 365 | 1.572563 | 53 | 22 | 25 | 0 | 0 | 0 | 0
Ni53Al22Pt25 | 1150 | 367 | 1.570578 | 53 | 22 | 25 | 0 | 0 | 0 | 0
Ni53Al22Pt25 | 1150 | 369 | 1.573002 | 53 | 22 | 25 | 0 | 0 | 0 | 0
Ni53Al22Pt25 | 1150 | 371 | 1.576448 | 53 | 22 | 25 | 0 | 0 | 0 | 0
Ni53Al22Pt25 | 1150 | 373 | 1.579742 | 53 | 22 | 25 | 0 | 0 | 0 | 0
Ni53Al22Pt25 | 1150 | 375 | 1.58301 | 53 | 22 | 25 | 0 | 0 | 0 | 0
Ni53Al22Pt25 | 1150 | 377 | 1.586368 | 53 | 22 | 25 | 0 | 0 | 0 | 0
Ni53Al22Pt25 | 1150 | 379 | 1.586338 | 53 | 22 | 25 | 0 | 0 | 0 | 0
Ni53Al22Pt25 | 1150 | 381 | 1.586749 | 53 | 22 | 25 | 0 | 0 | 0 | 0
Ni53Al22Pt25 | 1150 | 383 | 1.589724 | 53 | 22 | 25 | 0 | 0 | 0 | 0
Ni53Al22Pt25 | 1150 | 385 | 1.589438 | 53 | 22 | 25 | 0 | 0 | 0 | 0
Ni53Al22Pt25 | 1150 | 387 | 1.589191 | 53 | 22 | 25 | 0 | 0 | 0 | 0
Ni53Al22Pt25 | 1150 | 389 | 1.591024 | 53 | 22 | 25 | 0 | 0 | 0 | 0
Ni53Al22Pt25 | 1150 | 391 | 1.592066 | 53 | 22 | 25 | 0 | 0 | 0 | 0
Ni53Al22Pt25 | 1150 | 393 | 1.596798 | 53 | 22 | 25 | 0 | 0 | 0 | 0
Ni53Al22Pt25 | 1150 | 395 | 1.596489 | 53 | 22 | 25 | 0 | 0 | 0 | 0
Ni53Al22Pt25 | 1150 | 397 | 1.597917 | 53 | 22 | 25 | 0 | 0 | 0 | 0
Ni53Al22Pt25 | 1150 | 399 | 1.598588 | 53 | 22 | 25 | 0 | 0 | 0 | 0
Ni53Al22Pt25 | 1150 | 400 | 1.598647 | 53 | 22 | 25 | 0 | 0 | 0 | 0
Ni53Al22Pt25 | 1150 | 405 | 1.603974 | 53 | 22 | 25 | 0 | 0 | 0 | 0
Ni53Al22Pt25 | 1150 | 410 | 1.608149 | 53 | 22 | 25 | 0 | 0 | 0 | 0
Ni53Al22Pt25 | 1150 | 415 | 1.620395 | 53 | 22 | 25 | 0 | 0 | 0 | 0
Ni53Al22Pt25 | 1150 | 420 | 1.626408 | 53 | 22 | 25 | 0 | 0 | 0 | 0
Ni53Al22Pt25 | 1150 | 425 | 1.624396 | 53 | 22 | 25 | 0 | 0 | 0 | 0
Ni53Al22Pt25 | 1150 | 430 | 1.629981 | 53 | 22 | 25 | 0 | 0 | 0 | 0
Ni53Al22Pt25 | 1150 | 435 | 1.641082 | 53 | 22 | 25 | 0 | 0 | 0 | 0
Ni53Al22Pt25 | 1150 | 440 | 1.641291 | 53 | 22 | 25 | 0 | 0 | 0 | 0
Ni53Al22Pt25 | 1150 | 445 | 1.648701 | 53 | 22 | 25 | 0 | 0 | 0 | 0
Ni53Al22Pt25 | 1150 | 450 | 1.653721 | 53 | 22 | 25 | 0 | 0 | 0 | 0
Ni53Al22Pt25 | 1150 | 455 | 1.659056 | 53 | 22 | 25 | 0 | 0 | 0 | 0
Ni53Al22Pt25 | 1150 | 460 | 1.664179 | 53 | 22 | 25 | 0 | 0 | 0 | 0
Ni53Al22Pt25 | 1150 | 465 | 1.669068 | 53 | 22 | 25 | 0 | 0 | 0 | 0
Ni53Al22Pt25 | 1150 | 470 | 1.671533 | 53 | 22 | 25 | 0 | 0 | 0 | 0
Ni53Al22Pt25 | 1150 | 475 | 1.676237 | 53 | 22 | 25 | 0 | 0 | 0 | 0
Ni53Al22Pt25 | 1150 | 480 | 1.684838 | 53 | 22 | 25 | 0 | 0 | 0 | 0
Ni53Al22Pt25 | 1150 | 485 | 1.687615 | 53 | 22 | 25 | 0 | 0 | 0 | 0
Ni53Al22Pt25 | 1150 | 490 | 1.686331 | 53 | 22 | 25 | 0 | 0 | 0 | 0
Ni53Al22Pt25 | 1150 | 495 | 1.692149 | 53 | 22 | 25 | 0 | 0 | 0 | 0
Ni53Al22Pt25 | 1150 | 500 | 1.699671 | 53 | 22 | 25 | 0 | 0 | 0 | 0