## Collected Data
alloy_name | Ni | Al | Pt | Pd | Ir | Rh | Temp | Time | Mass_Change
Ni35Al50Pt15 | 35 | 50 | 15 | 0 | 0 | 0 | 1150 | 1 | 0.08685486
Ni35Al50Pt15 | 35 | 50 | 15 | 0 | 0 | 0 | 1150 | 2 | 0.1057417
Ni35Al50Pt15 | 35 | 50 | 15 | 0 | 0 | 0 | 1150 | 3 | 0.1206345
Ni35Al50Pt15 | 35 | 50 | 15 | 0 | 0 | 0 | 1150 | 4 | 0.1426144
Ni35Al50Pt15 | 35 | 50 | 15 | 0 | 0 | 0 | 1150 | 5 | 0.1434614
Ni35Al50Pt15 | 35 | 50 | 15 | 0 | 0 | 0 | 1150 | 6 | 0.149373
Ni35Al50Pt15 | 35 | 50 | 15 | 0 | 0 | 0 | 1150 | 7 | 0.1562361
Ni35Al50Pt15 | 35 | 50 | 15 | 0 | 0 | 0 | 1150 | 8 | 0.1643069
Ni35Al50Pt15 | 35 | 50 | 15 | 0 | 0 | 0 | 1150 | 9 | 0.1738634
Ni35Al50Pt15 | 35 | 50 | 15 | 0 | 0 | 0 | 1150 | 10 | 0.1788809
Ni35Al50Pt15 | 35 | 50 | 15 | 0 | 0 | 0 | 1150 | 11 | 0.1847653
Ni35Al50Pt15 | 35 | 50 | 15 | 0 | 0 | 0 | 1150 | 12 | 0.1906511
Ni35Al50Pt15 | 35 | 50 | 15 | 0 | 0 | 0 | 1150 | 13 | 0.1973258
Ni35Al50Pt15 | 35 | 50 | 15 | 0 | 0 | 0 | 1150 | 14 | 0.2054344
Ni35Al50Pt15 | 35 | 50 | 15 | 0 | 0 | 0 | 1150 | 15 | 0.2158794
Ni35Al50Pt15 | 35 | 50 | 15 | 0 | 0 | 0 | 1150 | 16 | 0.2230444
Ni35Al50Pt15 | 35 | 50 | 15 | 0 | 0 | 0 | 1150 | 17 | 0.2219587
Ni35Al50Pt15 | 35 | 50 | 15 | 0 | 0 | 0 | 1150 | 18 | 0.2287396
Ni35Al50Pt15 | 35 | 50 | 15 | 0 | 0 | 0 | 1150 | 19 | 0.2358991
Ni35Al50Pt15 | 35 | 50 | 15 | 0 | 0 | 0 | 1150 | 20 | 0.2365151
Ni35Al50Pt15 | 35 | 50 | 15 | 0 | 0 | 0 | 1150 | 21 | 0.2378292
Ni35Al50Pt15 | 35 | 50 | 15 | 0 | 0 | 0 | 1150 | 22 | 0.2442937
Ni35Al50Pt15 | 35 | 50 | 15 | 0 | 0 | 0 | 1150 | 23 | 0.2482898
Ni35Al50Pt15 | 35 | 50 | 15 | 0 | 0 | 0 | 1150 | 24 | 0.2500721
Ni35Al50Pt15 | 35 | 50 | 15 | 0 | 0 | 0 | 1150 | 25 | 0.2499235
Ni35Al50Pt15 | 35 | 50 | 15 | 0 | 0 | 0 | 1150 | 26 | 0.2567983
Ni35Al50Pt15 | 35 | 50 | 15 | 0 | 0 | 0 | 1150 | 27 | 0.2592441
Ni35Al50Pt15 | 35 | 50 | 15 | 0 | 0 | 0 | 1150 | 28 | 0.2640371
Ni35Al50Pt15 | 35 | 50 | 15 | 0 | 0 | 0 | 1150 | 29 | 0.2684974
Ni35Al50Pt15 | 35 | 50 | 15 | 0 | 0 | 0 | 1150 | 30 | 0.2681026
Ni35Al50Pt15 | 35 | 50 | 15 | 0 | 0 | 0 | 1150 | 31 | 0.2691346
Ni35Al50Pt15 | 35 | 50 | 15 | 0 | 0 | 0 | 1150 | 32 | 0.2760363
Ni35Al50Pt15 | 35 | 50 | 15 | 0 | 0 | 0 | 1150 | 33 | 0.2777113
Ni35Al50Pt15 | 35 | 50 | 15 | 0 | 0 | 0 | 1150 | 34 | 0.2808537
Ni35Al50Pt15 | 35 | 50 | 15 | 0 | 0 | 0 | 1150 | 35 | 0.2852962
Ni35Al50Pt15 | 35 | 50 | 15 | 0 | 0 | 0 | 1150 | 36 | 0.2867011
Ni35Al50Pt15 | 35 | 50 | 15 | 0 | 0 | 0 | 1150 | 37 | 0.2934487
Ni35Al50Pt15 | 35 | 50 | 15 | 0 | 0 | 0 | 1150 | 38 | 0.3013705
Ni35Al50Pt15 | 35 | 50 | 15 | 0 | 0 | 0 | 1150 | 39 | 0.2993566
Ni35Al50Pt15 | 35 | 50 | 15 | 0 | 0 | 0 | 1150 | 40 | 0.3030364
Ni35Al50Pt15 | 35 | 50 | 15 | 0 | 0 | 0 | 1150 | 41 | 0.3108825
Ni35Al50Pt15 | 35 | 50 | 15 | 0 | 0 | 0 | 1150 | 42 | 0.3166851
Ni35Al50Pt15 | 35 | 50 | 15 | 0 | 0 | 0 | 1150 | 43 | 0.3199593
Ni35Al50Pt15 | 35 | 50 | 15 | 0 | 0 | 0 | 1150 | 44 | 0.3210007
Ni35Al50Pt15 | 35 | 50 | 15 | 0 | 0 | 0 | 1150 | 45 | 0.3195566
Ni35Al50Pt15 | 35 | 50 | 15 | 0 | 0 | 0 | 1150 | 46 | 0.3275696
Ni35Al50Pt15 | 35 | 50 | 15 | 0 | 0 | 0 | 1150 | 47 | 0.3263924
Ni35Al50Pt15 | 35 | 50 | 15 | 0 | 0 | 0 | 1150 | 48 | 0.326211
Ni35Al50Pt15 | 35 | 50 | 15 | 0 | 0 | 0 | 1150 | 49 | 0.3340615
Ni35Al50Pt15 | 35 | 50 | 15 | 0 | 0 | 0 | 1150 | 50 | 0.3406392
Ni35Al50Pt15 | 35 | 50 | 15 | 0 | 0 | 0 | 1150 | 52 | 0.3462841
Ni35Al50Pt15 | 35 | 50 | 15 | 0 | 0 | 0 | 1150 | 54 | 0.3572193
Ni35Al50Pt15 | 35 | 50 | 15 | 0 | 0 | 0 | 1150 | 56 | 0.362072
Ni35Al50Pt15 | 35 | 50 | 15 | 0 | 0 | 0 | 1150 | 58 | 0.3674199
Ni35Al50Pt15 | 35 | 50 | 15 | 0 | 0 | 0 | 1150 | 60 | 0.3745121
Ni35Al50Pt15 | 35 | 50 | 15 | 0 | 0 | 0 | 1150 | 62 | 0.380916
Ni35Al50Pt15 | 35 | 50 | 15 | 0 | 0 | 0 | 1150 | 64 | 0.383261
Ni35Al50Pt15 | 35 | 50 | 15 | 0 | 0 | 0 | 1150 | 66 | 0.3867324
Ni35Al50Pt15 | 35 | 50 | 15 | 0 | 0 | 0 | 1150 | 68 | 0.3911785
Ni35Al50Pt15 | 35 | 50 | 15 | 0 | 0 | 0 | 1150 | 70 | 0.3987555
Ni35Al50Pt15 | 35 | 50 | 15 | 0 | 0 | 0 | 1150 | 72 | 0.403961
Ni35Al50Pt15 | 35 | 50 | 15 | 0 | 0 | 0 | 1150 | 74 | 0.4088463
Ni35Al50Pt15 | 35 | 50 | 15 | 0 | 0 | 0 | 1150 | 76 | 0.4206245
Ni35Al50Pt15 | 35 | 50 | 15 | 0 | 0 | 0 | 1150 | 78 | 0.4254921
Ni35Al50Pt15 | 35 | 50 | 15 | 0 | 0 | 0 | 1150 | 80 | 0.4296852
Ni35Al50Pt15 | 35 | 50 | 15 | 0 | 0 | 0 | 1150 | 82 | 0.433212
Ni35Al50Pt15 | 35 | 50 | 15 | 0 | 0 | 0 | 1150 | 84 | 0.4406404
Ni35Al50Pt15 | 35 | 50 | 15 | 0 | 0 | 0 | 1150 | 86 | 0.4478679
Ni35Al50Pt15 | 35 | 50 | 15 | 0 | 0 | 0 | 1150 | 88 | 0.4585798
Ni35Al50Pt15 | 35 | 50 | 15 | 0 | 0 | 0 | 1150 | 90 | 0.4671596
Ni35Al50Pt15 | 35 | 50 | 15 | 0 | 0 | 0 | 1150 | 92 | 0.4734552
Ni35Al50Pt15 | 35 | 50 | 15 | 0 | 0 | 0 | 1150 | 94 | 0.4822511
Ni35Al50Pt15 | 35 | 50 | 15 | 0 | 0 | 0 | 1150 | 96 | 0.4860131
Ni35Al50Pt15 | 35 | 50 | 15 | 0 | 0 | 0 | 1150 | 98 | 0.4885986
Ni35Al50Pt15 | 35 | 50 | 15 | 0 | 0 | 0 | 1150 | 100 | 0.4947683
Ni35Al50Pt15 | 35 | 50 | 15 | 0 | 0 | 0 | 1150 | 105 | 0.5084667
Ni35Al50Pt15 | 35 | 50 | 15 | 0 | 0 | 0 | 1150 | 110 | 0.5269773
Ni35Al50Pt15 | 35 | 50 | 15 | 0 | 0 | 0 | 1150 | 115 | 0.5387604
Ni35Al50Pt15 | 35 | 50 | 15 | 0 | 0 | 0 | 1150 | 120 | 0.5475016
Ni35Al50Pt15 | 35 | 50 | 15 | 0 | 0 | 0 | 1150 | 125 | 0.5567434
Ni35Al50Pt15 | 35 | 50 | 15 | 0 | 0 | 0 | 1150 | 130 | 0.576068
Ni35Al50Pt15 | 35 | 50 | 15 | 0 | 0 | 0 | 1150 | 135 | 0.5902124
Ni35Al50Pt15 | 35 | 50 | 15 | 0 | 0 | 0 | 1150 | 140 | 0.6020546
Ni35Al50Pt15 | 35 | 50 | 15 | 0 | 0 | 0 | 1150 | 145 | 0.6106122
Ni35Al50Pt15 | 35 | 50 | 15 | 0 | 0 | 0 | 1150 | 150 | 0.6203027
Ni35Al50Pt15 | 35 | 50 | 15 | 0 | 0 | 0 | 1150 | 155 | 0.6292192
Ni35Al50Pt15 | 35 | 50 | 15 | 0 | 0 | 0 | 1150 | 160 | 0.6397337
Ni35Al50Pt15 | 35 | 50 | 15 | 0 | 0 | 0 | 1150 | 165 | 0.6522672
Ni35Al50Pt15 | 35 | 50 | 15 | 0 | 0 | 0 | 1150 | 170 | 0.665764
Ni35Al50Pt15 | 35 | 50 | 15 | 0 | 0 | 0 | 1150 | 175 | 0.683811
Ni35Al50Pt15 | 35 | 50 | 15 | 0 | 0 | 0 | 1150 | 180 | 0.6957689
Ni35Al50Pt15 | 35 | 50 | 15 | 0 | 0 | 0 | 1150 | 185 | 0.7080561
Ni35Al50Pt15 | 35 | 50 | 15 | 0 | 0 | 0 | 1150 | 190 | 0.7196176
Ni35Al50Pt15 | 35 | 50 | 15 | 0 | 0 | 0 | 1150 | 195 | 0.7350636
Ni35Al50Pt15 | 35 | 50 | 15 | 0 | 0 | 0 | 1150 | 200 | 0.7455007
Ni35Al50Pt15 | 35 | 50 | 15 | 0 | 0 | 0 | 1150 | 205 | 0.7546986
Ni35Al50Pt15 | 35 | 50 | 15 | 0 | 0 | 0 | 1150 | 210 | 0.7667172
Ni35Al50Pt15 | 35 | 50 | 15 | 0 | 0 | 0 | 1150 | 215 | 0.7811817
Ni35Al50Pt15 | 35 | 50 | 15 | 0 | 0 | 0 | 1150 | 220 | 0.793173
Ni35Al50Pt15 | 35 | 50 | 15 | 0 | 0 | 0 | 1150 | 225 | 0.8000672
Ni35Al50Pt15 | 35 | 50 | 15 | 0 | 0 | 0 | 1150 | 230 | 0.81599
Ni35Al50Pt15 | 35 | 50 | 15 | 0 | 0 | 0 | 1150 | 235 | 0.825444
Ni35Al50Pt15 | 35 | 50 | 15 | 0 | 0 | 0 | 1150 | 240 | 0.8413139
Ni35Al50Pt15 | 35 | 50 | 15 | 0 | 0 | 0 | 1150 | 245 | 0.8532207
Ni35Al50Pt15 | 35 | 50 | 15 | 0 | 0 | 0 | 1150 | 250 | 0.8601307
Ni35Al50Pt15 | 35 | 50 | 15 | 0 | 0 | 0 | 1150 | 255 | 0.8672707
Ni35Al50Pt15 | 35 | 50 | 15 | 0 | 0 | 0 | 1150 | 260 | 0.8736676
Ni35Al50Pt15 | 35 | 50 | 15 | 0 | 0 | 0 | 1150 | 265 | 0.8800965
Ni35Al50Pt15 | 35 | 50 | 15 | 0 | 0 | 0 | 1150 | 270 | 0.8932475
Ni35Al50Pt15 | 35 | 50 | 15 | 0 | 0 | 0 | 1150 | 275 | 0.9073298
Ni35Al50Pt15 | 35 | 50 | 15 | 0 | 0 | 0 | 1150 | 280 | 0.9164192
Ni35Al50Pt15 | 35 | 50 | 15 | 0 | 0 | 0 | 1150 | 285 | 0.9245222
Ni35Al50Pt15 | 35 | 50 | 15 | 0 | 0 | 0 | 1150 | 290 | 0.9345185
Ni35Al50Pt15 | 35 | 50 | 15 | 0 | 0 | 0 | 1150 | 295 | 0.9438768
Ni35Al50Pt15 | 35 | 50 | 15 | 0 | 0 | 0 | 1150 | 300 | 0.9522723
Ni35Al50Pt15 | 35 | 50 | 15 | 0 | 0 | 0 | 1150 | 305 | 0.9640804
Ni35Al50Pt15 | 35 | 50 | 15 | 0 | 0 | 0 | 1150 | 310 | 0.9682995
Ni35Al50Pt15 | 35 | 50 | 15 | 0 | 0 | 0 | 1150 | 315 | 0.98488
Ni35Al50Pt15 | 35 | 50 | 15 | 0 | 0 | 0 | 1150 | 320 | 0.9950354
Ni35Al50Pt15 | 35 | 50 | 15 | 0 | 0 | 0 | 1150 | 325 | 1.007644
Ni35Al50Pt15 | 35 | 50 | 15 | 0 | 0 | 0 | 1150 | 330 | 1.016283
Ni35Al50Pt15 | 35 | 50 | 15 | 0 | 0 | 0 | 1150 | 335 | 1.024439
Ni35Al50Pt15 | 35 | 50 | 15 | 0 | 0 | 0 | 1150 | 340 | 1.035506
Ni35Al50Pt15 | 35 | 50 | 15 | 0 | 0 | 0 | 1150 | 345 | 1.043468
Ni35Al50Pt15 | 35 | 50 | 15 | 0 | 0 | 0 | 1150 | 350 | 1.048234
Ni35Al50Pt15 | 35 | 50 | 15 | 0 | 0 | 0 | 1150 | 355 | 1.051946
Ni35Al50Pt15 | 35 | 50 | 15 | 0 | 0 | 0 | 1150 | 360 | 1.058715
Ni35Al50Pt15 | 35 | 50 | 15 | 0 | 0 | 0 | 1150 | 365 | 1.068255
Ni35Al50Pt15 | 35 | 50 | 15 | 0 | 0 | 0 | 1150 | 370 | 1.080191
Ni35Al50Pt15 | 35 | 50 | 15 | 0 | 0 | 0 | 1150 | 375 | 1.087439
Ni35Al50Pt15 | 35 | 50 | 15 | 0 | 0 | 0 | 1150 | 380 | 1.093708
Ni35Al50Pt15 | 35 | 50 | 15 | 0 | 0 | 0 | 1150 | 385 | 1.102876
Ni35Al50Pt15 | 35 | 50 | 15 | 0 | 0 | 0 | 1150 | 390 | 1.111808
Ni35Al50Pt15 | 35 | 50 | 15 | 0 | 0 | 0 | 1150 | 395 | 1.118781
Ni35Al50Pt15 | 35 | 50 | 15 | 0 | 0 | 0 | 1150 | 400 | 1.126802
Ni35Al50Pt15 | 35 | 50 | 15 | 0 | 0 | 0 | 1150 | 405 | 1.132327
Ni35Al50Pt15 | 35 | 50 | 15 | 0 | 0 | 0 | 1150 | 410 | 1.144924
Ni35Al50Pt15 | 35 | 50 | 15 | 0 | 0 | 0 | 1150 | 415 | 1.159788
Ni35Al50Pt15 | 35 | 50 | 15 | 0 | 0 | 0 | 1150 | 420 | 1.169275
Ni35Al50Pt15 | 35 | 50 | 15 | 0 | 0 | 0 | 1150 | 425 | 1.179248
Ni35Al50Pt15 | 35 | 50 | 15 | 0 | 0 | 0 | 1150 | 430 | 1.184744
Ni35Al50Pt15 | 35 | 50 | 15 | 0 | 0 | 0 | 1150 | 435 | 1.190773
Ni35Al50Pt15 | 35 | 50 | 15 | 0 | 0 | 0 | 1150 | 440 | 1.197285
Ni35Al50Pt15 | 35 | 50 | 15 | 0 | 0 | 0 | 1150 | 445 | 1.203755
Ni35Al50Pt15 | 35 | 50 | 15 | 0 | 0 | 0 | 1150 | 450 | 1.211271
Ni35Al50Pt15 | 35 | 50 | 15 | 0 | 0 | 0 | 1150 | 455 | 1.221866
Ni35Al50Pt15 | 35 | 50 | 15 | 0 | 0 | 0 | 1150 | 460 | 1.231274
Ni35Al50Pt15 | 35 | 50 | 15 | 0 | 0 | 0 | 1150 | 465 | 1.243198
Ni35Al50Pt15 | 35 | 50 | 15 | 0 | 0 | 0 | 1150 | 470 | 1.24851
Ni35Al50Pt15 | 35 | 50 | 15 | 0 | 0 | 0 | 1150 | 475 | 1.255169
Ni35Al50Pt15 | 35 | 50 | 15 | 0 | 0 | 0 | 1150 | 480 | 1.26146
Ni35Al50Pt15 | 35 | 50 | 15 | 0 | 0 | 0 | 1150 | 485 | 1.268218
Ni35Al50Pt15 | 35 | 50 | 15 | 0 | 0 | 0 | 1150 | 490 | 1.276856
Ni35Al50Pt15 | 35 | 50 | 15 | 0 | 0 | 0 | 1150 | 495 | 1.281705
Ni35Al50Pt15 | 35 | 50 | 15 | 0 | 0 | 0 | 1150 | 500 | 1.286951
Ni40Al50Pd10 | 40 | 50 | 0 | 10 | 0 | 0 | 1150 | 1 | 0.1517688
Ni40Al50Pd10 | 40 | 50 | 0 | 10 | 0 | 0 | 1150 | 2 | 0.1444351
Ni40Al50Pd10 | 40 | 50 | 0 | 10 | 0 | 0 | 1150 | 3 | 0.1950226
Ni40Al50Pd10 | 40 | 50 | 0 | 10 | 0 | 0 | 1150 | 4 | 0.295364
Ni40Al50Pd10 | 40 | 50 | 0 | 10 | 0 | 0 | 1150 | 5 | 0.3336433
Ni40Al50Pd10 | 40 | 50 | 0 | 10 | 0 | 0 | 1150 | 6 | 0.3634511
Ni40Al50Pd10 | 40 | 50 | 0 | 10 | 0 | 0 | 1150 | 7 | 0.3905087
Ni40Al50Pd10 | 40 | 50 | 0 | 10 | 0 | 0 | 1150 | 8 | 0.4087408
Ni40Al50Pd10 | 40 | 50 | 0 | 10 | 0 | 0 | 1150 | 9 | 0.4195506
Ni40Al50Pd10 | 40 | 50 | 0 | 10 | 0 | 0 | 1150 | 10 | 0.467096
Ni40Al50Pd10 | 40 | 50 | 0 | 10 | 0 | 0 | 1150 | 11 | 0.470334
Ni40Al50Pd10 | 40 | 50 | 0 | 10 | 0 | 0 | 1150 | 12 | 0.4794195
Ni40Al50Pd10 | 40 | 50 | 0 | 10 | 0 | 0 | 1150 | 13 | 0.4851281
Ni40Al50Pd10 | 40 | 50 | 0 | 10 | 0 | 0 | 1150 | 14 | 0.4829746
Ni40Al50Pd10 | 40 | 50 | 0 | 10 | 0 | 0 | 1150 | 15 | 0.488399
Ni40Al50Pd10 | 40 | 50 | 0 | 10 | 0 | 0 | 1150 | 16 | 0.4945796
Ni40Al50Pd10 | 40 | 50 | 0 | 10 | 0 | 0 | 1150 | 17 | 0.5035846
Ni40Al50Pd10 | 40 | 50 | 0 | 10 | 0 | 0 | 1150 | 18 | 0.5053892
Ni40Al50Pd10 | 40 | 50 | 0 | 10 | 0 | 0 | 1150 | 19 | 0.5150617
Ni40Al50Pd10 | 40 | 50 | 0 | 10 | 0 | 0 | 1150 | 20 | 0.5300713
Ni40Al50Pd10 | 40 | 50 | 0 | 10 | 0 | 0 | 1150 | 21 | 0.5251783
Ni40Al50Pd10 | 40 | 50 | 0 | 10 | 0 | 0 | 1150 | 22 | 0.5309369
Ni40Al50Pd10 | 40 | 50 | 0 | 10 | 0 | 0 | 1150 | 23 | 0.5374819
Ni40Al50Pd10 | 40 | 50 | 0 | 10 | 0 | 0 | 1150 | 24 | 0.5388374
Ni40Al50Pd10 | 40 | 50 | 0 | 10 | 0 | 0 | 1150 | 25 | 0.543483
Ni40Al50Pd10 | 40 | 50 | 0 | 10 | 0 | 0 | 1150 | 26 | 0.5465037
Ni40Al50Pd10 | 40 | 50 | 0 | 10 | 0 | 0 | 1150 | 27 | 0.5512406
Ni40Al50Pd10 | 40 | 50 | 0 | 10 | 0 | 0 | 1150 | 28 | 0.5538174
Ni40Al50Pd10 | 40 | 50 | 0 | 10 | 0 | 0 | 1150 | 29 | 0.5581038
Ni40Al50Pd10 | 40 | 50 | 0 | 10 | 0 | 0 | 1150 | 30 | 0.5586088
Ni40Al50Pd10 | 40 | 50 | 0 | 10 | 0 | 0 | 1150 | 31 | 0.5632523
Ni40Al50Pd10 | 40 | 50 | 0 | 10 | 0 | 0 | 1150 | 32 | 0.5662853
Ni40Al50Pd10 | 40 | 50 | 0 | 10 | 0 | 0 | 1150 | 33 | 0.5696443
Ni40Al50Pd10 | 40 | 50 | 0 | 10 | 0 | 0 | 1150 | 34 | 0.5700879
Ni40Al50Pd10 | 40 | 50 | 0 | 10 | 0 | 0 | 1150 | 35 | 0.5725799
Ni40Al50Pd10 | 40 | 50 | 0 | 10 | 0 | 0 | 1150 | 36 | 0.5764886
Ni40Al50Pd10 | 40 | 50 | 0 | 10 | 0 | 0 | 1150 | 37 | 0.5797204
Ni40Al50Pd10 | 40 | 50 | 0 | 10 | 0 | 0 | 1150 | 38 | 0.5840731
Ni40Al50Pd10 | 40 | 50 | 0 | 10 | 0 | 0 | 1150 | 39 | 0.5851866
Ni40Al50Pd10 | 40 | 50 | 0 | 10 | 0 | 0 | 1150 | 40 | 0.5887168
Ni40Al50Pd10 | 40 | 50 | 0 | 10 | 0 | 0 | 1150 | 41 | 0.5919972
Ni40Al50Pd10 | 40 | 50 | 0 | 10 | 0 | 0 | 1150 | 42 | 0.5923018
Ni40Al50Pd10 | 40 | 50 | 0 | 10 | 0 | 0 | 1150 | 43 | 0.5919519
Ni40Al50Pd10 | 40 | 50 | 0 | 10 | 0 | 0 | 1150 | 44 | 0.5989066
Ni40Al50Pd10 | 40 | 50 | 0 | 10 | 0 | 0 | 1150 | 45 | 0.603661
Ni40Al50Pd10 | 40 | 50 | 0 | 10 | 0 | 0 | 1150 | 46 | 0.6035651
Ni40Al50Pd10 | 40 | 50 | 0 | 10 | 0 | 0 | 1150 | 47 | 0.6036099
Ni40Al50Pd10 | 40 | 50 | 0 | 10 | 0 | 0 | 1150 | 48 | 0.6036202
Ni40Al50Pd10 | 40 | 50 | 0 | 10 | 0 | 0 | 1150 | 49 | 0.6034846
Ni40Al50Pd10 | 40 | 50 | 0 | 10 | 0 | 0 | 1150 | 50 | 0.6042042
Ni40Al50Pd10 | 40 | 50 | 0 | 10 | 0 | 0 | 1150 | 51 | 0.6029422
Ni40Al50Pd10 | 40 | 50 | 0 | 10 | 0 | 0 | 1150 | 55 | 0.5934504
Ni40Al50Pd10 | 40 | 50 | 0 | 10 | 0 | 0 | 1150 | 59 | 0.587283
Ni40Al50Pd10 | 40 | 50 | 0 | 10 | 0 | 0 | 1150 | 63 | 0.5846426
Ni40Al50Pd10 | 40 | 50 | 0 | 10 | 0 | 0 | 1150 | 67 | 0.5893467
Ni40Al50Pd10 | 40 | 50 | 0 | 10 | 0 | 0 | 1150 | 71 | 0.5938997
Ni40Al50Pd10 | 40 | 50 | 0 | 10 | 0 | 0 | 1150 | 75 | 0.5960265
Ni40Al50Pd10 | 40 | 50 | 0 | 10 | 0 | 0 | 1150 | 79 | 0.595854
Ni40Al50Pd10 | 40 | 50 | 0 | 10 | 0 | 0 | 1150 | 83 | 0.5983876
Ni40Al50Pd10 | 40 | 50 | 0 | 10 | 0 | 0 | 1150 | 87 | 0.6006015
Ni40Al50Pd10 | 40 | 50 | 0 | 10 | 0 | 0 | 1150 | 91 | 0.6032329
Ni40Al50Pd10 | 40 | 50 | 0 | 10 | 0 | 0 | 1150 | 95 | 0.6052211
Ni40Al50Pd10 | 40 | 50 | 0 | 10 | 0 | 0 | 1150 | 99 | 0.6052438
Ni40Al50Pd10 | 40 | 50 | 0 | 10 | 0 | 0 | 1150 | 103 | 0.6028799
Ni40Al50Pd10 | 40 | 50 | 0 | 10 | 0 | 0 | 1150 | 107 | 0.6005891
Ni40Al50Pd10 | 40 | 50 | 0 | 10 | 0 | 0 | 1150 | 111 | 0.5952349
Ni40Al50Pd10 | 40 | 50 | 0 | 10 | 0 | 0 | 1150 | 115 | 0.5881536
Ni40Al50Pd10 | 40 | 50 | 0 | 10 | 0 | 0 | 1150 | 119 | 0.5780337
Ni40Al50Pd10 | 40 | 50 | 0 | 10 | 0 | 0 | 1150 | 123 | 0.5665493
Ni40Al50Pd10 | 40 | 50 | 0 | 10 | 0 | 0 | 1150 | 127 | 0.5593759
Ni40Al50Pd10 | 40 | 50 | 0 | 10 | 0 | 0 | 1150 | 131 | 0.5595474
Ni40Al50Pd10 | 40 | 50 | 0 | 10 | 0 | 0 | 1150 | 135 | 0.5595659
Ni40Al50Pd10 | 40 | 50 | 0 | 10 | 0 | 0 | 1150 | 139 | 0.5571206
Ni40Al50Pd10 | 40 | 50 | 0 | 10 | 0 | 0 | 1150 | 143 | 0.5549091
Ni40Al50Pd10 | 40 | 50 | 0 | 10 | 0 | 0 | 1150 | 147 | 0.548196
Ni40Al50Pd10 | 40 | 50 | 0 | 10 | 0 | 0 | 1150 | 151 | 0.5481338
Ni40Al50Pd10 | 40 | 50 | 0 | 10 | 0 | 0 | 1150 | 155 | 0.5497413
Ni40Al50Pd10 | 40 | 50 | 0 | 10 | 0 | 0 | 1150 | 159 | 0.5504123
Ni40Al50Pd10 | 40 | 50 | 0 | 10 | 0 | 0 | 1150 | 163 | 0.5504132
Ni40Al50Pd10 | 40 | 50 | 0 | 10 | 0 | 0 | 1150 | 167 | 0.5504104
Ni40Al50Pd10 | 40 | 50 | 0 | 10 | 0 | 0 | 1150 | 171 | 0.5492631
Ni40Al50Pd10 | 40 | 50 | 0 | 10 | 0 | 0 | 1150 | 175 | 0.5526963
Ni40Al50Pd10 | 40 | 50 | 0 | 10 | 0 | 0 | 1150 | 179 | 0.5549796
Ni40Al50Pd10 | 40 | 50 | 0 | 10 | 0 | 0 | 1150 | 183 | 0.5547048
Ni40Al50Pd10 | 40 | 50 | 0 | 10 | 0 | 0 | 1150 | 187 | 0.5455562
Ni40Al50Pd10 | 40 | 50 | 0 | 10 | 0 | 0 | 1150 | 191 | 0.5379962
Ni40Al50Pd10 | 40 | 50 | 0 | 10 | 0 | 0 | 1150 | 195 | 0.5324189
Ni40Al50Pd10 | 40 | 50 | 0 | 10 | 0 | 0 | 1150 | 199 | 0.5254678
Ni40Al50Pd10 | 40 | 50 | 0 | 10 | 0 | 0 | 1150 | 203 | 0.5164875
Ni40Al50Pd10 | 40 | 50 | 0 | 10 | 0 | 0 | 1150 | 207 | 0.5080133
Ni40Al50Pd10 | 40 | 50 | 0 | 10 | 0 | 0 | 1150 | 211 | 0.5001852
Ni40Al50Pd10 | 40 | 50 | 0 | 10 | 0 | 0 | 1150 | 215 | 0.4955525
Ni40Al50Pd10 | 40 | 50 | 0 | 10 | 0 | 0 | 1150 | 219 | 0.4907788
Ni40Al50Pd10 | 40 | 50 | 0 | 10 | 0 | 0 | 1150 | 223 | 0.4830808
Ni40Al50Pd10 | 40 | 50 | 0 | 10 | 0 | 0 | 1150 | 227 | 0.4664281
Ni40Al50Pd10 | 40 | 50 | 0 | 10 | 0 | 0 | 1150 | 231 | 0.4567507
Ni40Al50Pd10 | 40 | 50 | 0 | 10 | 0 | 0 | 1150 | 235 | 0.4521326
Ni40Al50Pd10 | 40 | 50 | 0 | 10 | 0 | 0 | 1150 | 239 | 0.4372366
Ni40Al50Pd10 | 40 | 50 | 0 | 10 | 0 | 0 | 1150 | 243 | 0.4193101
Ni40Al50Pd10 | 40 | 50 | 0 | 10 | 0 | 0 | 1150 | 247 | 0.3854396
Ni40Al50Pd10 | 40 | 50 | 0 | 10 | 0 | 0 | 1150 | 251 | 0.3749446
Ni40Al50Pd10 | 40 | 50 | 0 | 10 | 0 | 0 | 1150 | 255 | 0.3585885
Ni40Al50Pd10 | 40 | 50 | 0 | 10 | 0 | 0 | 1150 | 259 | 0.3530536
Ni40Al50Pd10 | 40 | 50 | 0 | 10 | 0 | 0 | 1150 | 263 | 0.3492427
Ni40Al50Pd10 | 40 | 50 | 0 | 10 | 0 | 0 | 1150 | 267 | 0.3451623
Ni40Al50Pd10 | 40 | 50 | 0 | 10 | 0 | 0 | 1150 | 271 | 0.3448205
Ni40Al50Pd10 | 40 | 50 | 0 | 10 | 0 | 0 | 1150 | 275 | 0.3380333
Ni40Al50Pd10 | 40 | 50 | 0 | 10 | 0 | 0 | 1150 | 279 | 0.3354805
Ni40Al50Pd10 | 40 | 50 | 0 | 10 | 0 | 0 | 1150 | 283 | 0.3326197
Ni40Al50Pd10 | 40 | 50 | 0 | 10 | 0 | 0 | 1150 | 287 | 0.3241271
Ni40Al50Pd10 | 40 | 50 | 0 | 10 | 0 | 0 | 1150 | 291 | 0.3197547
Ni40Al50Pd10 | 40 | 50 | 0 | 10 | 0 | 0 | 1150 | 295 | 0.3176588
Ni40Al50Pd10 | 40 | 50 | 0 | 10 | 0 | 0 | 1150 | 299 | 0.3067057
Ni40Al50Pd10 | 40 | 50 | 0 | 10 | 0 | 0 | 1150 | 303 | 0.2960556
Ni40Al50Pd10 | 40 | 50 | 0 | 10 | 0 | 0 | 1150 | 307 | 0.283313
Ni40Al50Pd10 | 40 | 50 | 0 | 10 | 0 | 0 | 1150 | 311 | 0.2707138
Ni40Al50Pd10 | 40 | 50 | 0 | 10 | 0 | 0 | 1150 | 315 | 0.2539317
Ni40Al50Pd10 | 40 | 50 | 0 | 10 | 0 | 0 | 1150 | 319 | 0.2358963
Ni40Al50Pd10 | 40 | 50 | 0 | 10 | 0 | 0 | 1150 | 323 | 0.2136065
Ni40Al50Pd10 | 40 | 50 | 0 | 10 | 0 | 0 | 1150 | 327 | 0.1937841
Ni40Al50Pd10 | 40 | 50 | 0 | 10 | 0 | 0 | 1150 | 331 | 0.1655486
Ni40Al50Pd10 | 40 | 50 | 0 | 10 | 0 | 0 | 1150 | 335 | 0.148851
Ni40Al50Pd10 | 40 | 50 | 0 | 10 | 0 | 0 | 1150 | 339 | 0.1221525
Ni40Al50Pd10 | 40 | 50 | 0 | 10 | 0 | 0 | 1150 | 343 | 0.1008233
Ni40Al50Pd10 | 40 | 50 | 0 | 10 | 0 | 0 | 1150 | 347 | 0.07622729
Ni40Al50Pd10 | 40 | 50 | 0 | 10 | 0 | 0 | 1150 | 351 | 0.06221812
Ni40Al50Pd10 | 40 | 50 | 0 | 10 | 0 | 0 | 1150 | 355 | 0.03550991
Ni40Al50Pd10 | 40 | 50 | 0 | 10 | 0 | 0 | 1150 | 359 | 0.01641895
Ni40Al50Pd10 | 40 | 50 | 0 | 10 | 0 | 0 | 1150 | 363 | 0.002143139
Ni40Al50Pd10 | 40 | 50 | 0 | 10 | 0 | 0 | 1150 | 367 | 0.002545546
Ni40Al50Pd5Ir5 | 40 | 50 | 0 | 5 | 5 | 0 | 1150 | 1 | 0.04694593
Ni40Al50Pd5Ir5 | 40 | 50 | 0 | 5 | 5 | 0 | 1150 | 2 | 0.0656535
Ni40Al50Pd5Ir5 | 40 | 50 | 0 | 5 | 5 | 0 | 1150 | 3 | 0.06494009
Ni40Al50Pd5Ir5 | 40 | 50 | 0 | 5 | 5 | 0 | 1150 | 4 | 0.0954976
Ni40Al50Pd5Ir5 | 40 | 50 | 0 | 5 | 5 | 0 | 1150 | 5 | 0.1415438
Ni40Al50Pd5Ir5 | 40 | 50 | 0 | 5 | 5 | 0 | 1150 | 6 | 0.1539397
Ni40Al50Pd5Ir5 | 40 | 50 | 0 | 5 | 5 | 0 | 1150 | 7 | 0.1738249
Ni40Al50Pd5Ir5 | 40 | 50 | 0 | 5 | 5 | 0 | 1150 | 8 | 0.2053241
Ni40Al50Pd5Ir5 | 40 | 50 | 0 | 5 | 5 | 0 | 1150 | 9 | 0.2259168
Ni40Al50Pd5Ir5 | 40 | 50 | 0 | 5 | 5 | 0 | 1150 | 10 | 0.2286999
Ni40Al50Pd5Ir5 | 40 | 50 | 0 | 5 | 5 | 0 | 1150 | 11 | 0.2570889
Ni40Al50Pd5Ir5 | 40 | 50 | 0 | 5 | 5 | 0 | 1150 | 12 | 0.2671984
Ni40Al50Pd5Ir5 | 40 | 50 | 0 | 5 | 5 | 0 | 1150 | 13 | 0.2937564
Ni40Al50Pd5Ir5 | 40 | 50 | 0 | 5 | 5 | 0 | 1150 | 14 | 0.3062388
Ni40Al50Pd5Ir5 | 40 | 50 | 0 | 5 | 5 | 0 | 1150 | 15 | 0.3139132
Ni40Al50Pd5Ir5 | 40 | 50 | 0 | 5 | 5 | 0 | 1150 | 16 | 0.3224345
Ni40Al50Pd5Ir5 | 40 | 50 | 0 | 5 | 5 | 0 | 1150 | 17 | 0.337519
Ni40Al50Pd5Ir5 | 40 | 50 | 0 | 5 | 5 | 0 | 1150 | 18 | 0.3488291
Ni40Al50Pd5Ir5 | 40 | 50 | 0 | 5 | 5 | 0 | 1150 | 19 | 0.3600577
Ni40Al50Pd5Ir5 | 40 | 50 | 0 | 5 | 5 | 0 | 1150 | 20 | 0.3688439
Ni40Al50Pd5Ir5 | 40 | 50 | 0 | 5 | 5 | 0 | 1150 | 21 | 0.3730234
Ni40Al50Pd5Ir5 | 40 | 50 | 0 | 5 | 5 | 0 | 1150 | 22 | 0.3838108
Ni40Al50Pd5Ir5 | 40 | 50 | 0 | 5 | 5 | 0 | 1150 | 23 | 0.3921163
Ni40Al50Pd5Ir5 | 40 | 50 | 0 | 5 | 5 | 0 | 1150 | 24 | 0.3997633
Ni40Al50Pd5Ir5 | 40 | 50 | 0 | 5 | 5 | 0 | 1150 | 25 | 0.4282849
Ni40Al50Pd5Ir5 | 40 | 50 | 0 | 5 | 5 | 0 | 1150 | 26 | 0.4341809
Ni40Al50Pd5Ir5 | 40 | 50 | 0 | 5 | 5 | 0 | 1150 | 27 | 0.4419067
Ni40Al50Pd5Ir5 | 40 | 50 | 0 | 5 | 5 | 0 | 1150 | 28 | 0.4514605
Ni40Al50Pd5Ir5 | 40 | 50 | 0 | 5 | 5 | 0 | 1150 | 29 | 0.4666034
Ni40Al50Pd5Ir5 | 40 | 50 | 0 | 5 | 5 | 0 | 1150 | 30 | 0.4759107
Ni40Al50Pd5Ir5 | 40 | 50 | 0 | 5 | 5 | 0 | 1150 | 31 | 0.481897
Ni40Al50Pd5Ir5 | 40 | 50 | 0 | 5 | 5 | 0 | 1150 | 32 | 0.4819915
Ni40Al50Pd5Ir5 | 40 | 50 | 0 | 5 | 5 | 0 | 1150 | 33 | 0.4870406
Ni40Al50Pd5Ir5 | 40 | 50 | 0 | 5 | 5 | 0 | 1150 | 34 | 0.4917402
Ni40Al50Pd5Ir5 | 40 | 50 | 0 | 5 | 5 | 0 | 1150 | 35 | 0.496675
Ni40Al50Pd5Ir5 | 40 | 50 | 0 | 5 | 5 | 0 | 1150 | 36 | 0.5010396
Ni40Al50Pd5Ir5 | 40 | 50 | 0 | 5 | 5 | 0 | 1150 | 37 | 0.5028372
Ni40Al50Pd5Ir5 | 40 | 50 | 0 | 5 | 5 | 0 | 1150 | 38 | 0.5072245
Ni40Al50Pd5Ir5 | 40 | 50 | 0 | 5 | 5 | 0 | 1150 | 39 | 0.5132751
Ni40Al50Pd5Ir5 | 40 | 50 | 0 | 5 | 5 | 0 | 1150 | 40 | 0.5137512
Ni40Al50Pd5Ir5 | 40 | 50 | 0 | 5 | 5 | 0 | 1150 | 41 | 0.5149345
Ni40Al50Pd5Ir5 | 40 | 50 | 0 | 5 | 5 | 0 | 1150 | 42 | 0.5175662
Ni40Al50Pd5Ir5 | 40 | 50 | 0 | 5 | 5 | 0 | 1150 | 43 | 0.5199435
Ni40Al50Pd5Ir5 | 40 | 50 | 0 | 5 | 5 | 0 | 1150 | 44 | 0.5222781
Ni40Al50Pd5Ir5 | 40 | 50 | 0 | 5 | 5 | 0 | 1150 | 45 | 0.5249845
Ni40Al50Pd5Ir5 | 40 | 50 | 0 | 5 | 5 | 0 | 1150 | 46 | 0.525157
Ni40Al50Pd5Ir5 | 40 | 50 | 0 | 5 | 5 | 0 | 1150 | 47 | 0.5273864
Ni40Al50Pd5Ir5 | 40 | 50 | 0 | 5 | 5 | 0 | 1150 | 48 | 0.5275032
Ni40Al50Pd5Ir5 | 40 | 50 | 0 | 5 | 5 | 0 | 1150 | 49 | 0.5298427
Ni40Al50Pd5Ir5 | 40 | 50 | 0 | 5 | 5 | 0 | 1150 | 50 | 0.5299516
Ni40Al50Pd5Ir5 | 40 | 50 | 0 | 5 | 5 | 0 | 1150 | 51 | 0.5347286
Ni40Al50Pd5Ir5 | 40 | 50 | 0 | 5 | 5 | 0 | 1150 | 52 | 0.5373231
Ni40Al50Pd5Ir5 | 40 | 50 | 0 | 5 | 5 | 0 | 1150 | 53 | 0.5415417
Ni40Al50Pd5Ir5 | 40 | 50 | 0 | 5 | 5 | 0 | 1150 | 54 | 0.5417315
Ni40Al50Pd5Ir5 | 40 | 50 | 0 | 5 | 5 | 0 | 1150 | 55 | 0.5435559
Ni40Al50Pd5Ir5 | 40 | 50 | 0 | 5 | 5 | 0 | 1150 | 56 | 0.5449202
Ni40Al50Pd5Ir5 | 40 | 50 | 0 | 5 | 5 | 0 | 1150 | 57 | 0.5493454
Ni40Al50Pd5Ir5 | 40 | 50 | 0 | 5 | 5 | 0 | 1150 | 58 | 0.5516491
Ni40Al50Pd5Ir5 | 40 | 50 | 0 | 5 | 5 | 0 | 1150 | 59 | 0.5526534
Ni40Al50Pd5Ir5 | 40 | 50 | 0 | 5 | 5 | 0 | 1150 | 60 | 0.554024
Ni40Al50Pd5Ir5 | 40 | 50 | 0 | 5 | 5 | 0 | 1150 | 61 | 0.5551368
Ni40Al50Pd5Ir5 | 40 | 50 | 0 | 5 | 5 | 0 | 1150 | 62 | 0.55506
Ni40Al50Pd5Ir5 | 40 | 50 | 0 | 5 | 5 | 0 | 1150 | 63 | 0.5545639
Ni40Al50Pd5Ir5 | 40 | 50 | 0 | 5 | 5 | 0 | 1150 | 64 | 0.5595486
Ni40Al50Pd5Ir5 | 40 | 50 | 0 | 5 | 5 | 0 | 1150 | 69 | 0.5717046
Ni40Al50Pd5Ir5 | 40 | 50 | 0 | 5 | 5 | 0 | 1150 | 74 | 0.5849429
Ni40Al50Pd5Ir5 | 40 | 50 | 0 | 5 | 5 | 0 | 1150 | 79 | 0.5980038
Ni40Al50Pd5Ir5 | 40 | 50 | 0 | 5 | 5 | 0 | 1150 | 84 | 0.6098177
Ni40Al50Pd5Ir5 | 40 | 50 | 0 | 5 | 5 | 0 | 1150 | 89 | 0.6242216
Ni40Al50Pd5Ir5 | 40 | 50 | 0 | 5 | 5 | 0 | 1150 | 94 | 0.6338769
Ni40Al50Pd5Ir5 | 40 | 50 | 0 | 5 | 5 | 0 | 1150 | 99 | 0.6506997
Ni40Al50Pd5Ir5 | 40 | 50 | 0 | 5 | 5 | 0 | 1150 | 104 | 0.6510749
Ni40Al50Pd5Ir5 | 40 | 50 | 0 | 5 | 5 | 0 | 1150 | 109 | 0.6612427
Ni40Al50Pd5Ir5 | 40 | 50 | 0 | 5 | 5 | 0 | 1150 | 114 | 0.6641224
Ni40Al50Pd5Ir5 | 40 | 50 | 0 | 5 | 5 | 0 | 1150 | 119 | 0.6737429
Ni40Al50Pd5Ir5 | 40 | 50 | 0 | 5 | 5 | 0 | 1150 | 124 | 0.6832408
Ni40Al50Pd5Ir5 | 40 | 50 | 0 | 5 | 5 | 0 | 1150 | 129 | 0.6946543
Ni40Al50Pd5Ir5 | 40 | 50 | 0 | 5 | 5 | 0 | 1150 | 134 | 0.7029843
Ni40Al50Pd5Ir5 | 40 | 50 | 0 | 5 | 5 | 0 | 1150 | 139 | 0.7105855
Ni40Al50Pd5Ir5 | 40 | 50 | 0 | 5 | 5 | 0 | 1150 | 144 | 0.7198464
Ni40Al50Pd5Ir5 | 40 | 50 | 0 | 5 | 5 | 0 | 1150 | 149 | 0.7313609
Ni40Al50Pd5Ir5 | 40 | 50 | 0 | 5 | 5 | 0 | 1150 | 154 | 0.7376905
Ni40Al50Pd5Ir5 | 40 | 50 | 0 | 5 | 5 | 0 | 1150 | 159 | 0.7466888
Ni40Al50Pd5Ir5 | 40 | 50 | 0 | 5 | 5 | 0 | 1150 | 164 | 0.7541913
Ni40Al50Pd5Ir5 | 40 | 50 | 0 | 5 | 5 | 0 | 1150 | 169 | 0.7615306
Ni40Al50Pd5Ir5 | 40 | 50 | 0 | 5 | 5 | 0 | 1150 | 174 | 0.7719571
Ni40Al50Pd5Ir5 | 40 | 50 | 0 | 5 | 5 | 0 | 1150 | 179 | 0.7810652
Ni40Al50Pd5Ir5 | 40 | 50 | 0 | 5 | 5 | 0 | 1150 | 184 | 0.7880482
Ni40Al50Pd5Ir5 | 40 | 50 | 0 | 5 | 5 | 0 | 1150 | 189 | 0.7969225
Ni40Al50Pd5Ir5 | 40 | 50 | 0 | 5 | 5 | 0 | 1150 | 194 | 0.8061223
Ni40Al50Pd5Ir5 | 40 | 50 | 0 | 5 | 5 | 0 | 1150 | 199 | 0.8146509
Ni40Al50Pd5Ir5 | 40 | 50 | 0 | 5 | 5 | 0 | 1150 | 204 | 0.8203209
Ni40Al50Pd5Ir5 | 40 | 50 | 0 | 5 | 5 | 0 | 1150 | 209 | 0.8265423
Ni40Al50Pd5Ir5 | 40 | 50 | 0 | 5 | 5 | 0 | 1150 | 214 | 0.8338117
Ni40Al50Pd5Ir5 | 40 | 50 | 0 | 5 | 5 | 0 | 1150 | 219 | 0.8425791
Ni40Al50Pd5Ir5 | 40 | 50 | 0 | 5 | 5 | 0 | 1150 | 224 | 0.8538058
Ni40Al50Pd5Ir5 | 40 | 50 | 0 | 5 | 5 | 0 | 1150 | 229 | 0.8564626
Ni40Al50Pd5Ir5 | 40 | 50 | 0 | 5 | 5 | 0 | 1150 | 234 | 0.8610595
Ni40Al50Pd5Ir5 | 40 | 50 | 0 | 5 | 5 | 0 | 1150 | 239 | 0.8711695
Ni40Al50Pd5Ir5 | 40 | 50 | 0 | 5 | 5 | 0 | 1150 | 244 | 0.8809021
Ni40Al50Pd5Ir5 | 40 | 50 | 0 | 5 | 5 | 0 | 1150 | 249 | 0.8840353
Ni40Al50Pd5Ir5 | 40 | 50 | 0 | 5 | 5 | 0 | 1150 | 254 | 0.8911907
Ni40Al50Pd5Ir5 | 40 | 50 | 0 | 5 | 5 | 0 | 1150 | 259 | 0.8927676
Ni40Al50Pd5Ir5 | 40 | 50 | 0 | 5 | 5 | 0 | 1150 | 264 | 0.8973859
Ni40Al50Pd5Ir5 | 40 | 50 | 0 | 5 | 5 | 0 | 1150 | 269 | 0.9069124
Ni40Al50Pd5Ir5 | 40 | 50 | 0 | 5 | 5 | 0 | 1150 | 274 | 0.9091739
Ni40Al50Pd5Ir5 | 40 | 50 | 0 | 5 | 5 | 0 | 1150 | 279 | 0.9156952
Ni40Al50Pd5Ir5 | 40 | 50 | 0 | 5 | 5 | 0 | 1150 | 284 | 0.9204294
Ni40Al50Pd5Ir5 | 40 | 50 | 0 | 5 | 5 | 0 | 1150 | 289 | 0.9296066
Ni40Al50Pd5Ir5 | 40 | 50 | 0 | 5 | 5 | 0 | 1150 | 294 | 0.9341446
Ni40Al50Pd5Ir5 | 40 | 50 | 0 | 5 | 5 | 0 | 1150 | 299 | 0.9409051
Ni40Al50Pd5Ir5 | 40 | 50 | 0 | 5 | 5 | 0 | 1150 | 304 | 0.9433748
Ni40Al50Pd5Ir5 | 40 | 50 | 0 | 5 | 5 | 0 | 1150 | 309 | 0.9511464
Ni40Al50Pd5Ir5 | 40 | 50 | 0 | 5 | 5 | 0 | 1150 | 314 | 0.9588086
Ni40Al50Pd5Ir5 | 40 | 50 | 0 | 5 | 5 | 0 | 1150 | 319 | 0.9614957
Ni40Al50Pd5Ir5 | 40 | 50 | 0 | 5 | 5 | 0 | 1150 | 324 | 0.9659755
Ni40Al50Pd5Ir5 | 40 | 50 | 0 | 5 | 5 | 0 | 1150 | 329 | 0.9757277
Ni40Al50Pd5Ir5 | 40 | 50 | 0 | 5 | 5 | 0 | 1150 | 334 | 0.982066
Ni40Al50Pd5Ir5 | 40 | 50 | 0 | 5 | 5 | 0 | 1150 | 339 | 0.9843666
Ni40Al50Pd5Ir5 | 40 | 50 | 0 | 5 | 5 | 0 | 1150 | 344 | 0.9894746
Ni40Al50Pd5Ir5 | 40 | 50 | 0 | 5 | 5 | 0 | 1150 | 349 | 0.9957543
Ni40Al50Pd5Ir5 | 40 | 50 | 0 | 5 | 5 | 0 | 1150 | 354 | 0.9978759
Ni40Al50Pd5Ir5 | 40 | 50 | 0 | 5 | 5 | 0 | 1150 | 359 | 1.002566
Ni40Al50Pd5Ir5 | 40 | 50 | 0 | 5 | 5 | 0 | 1150 | 364 | 1.012081
Ni40Al50Pd5Ir5 | 40 | 50 | 0 | 5 | 5 | 0 | 1150 | 369 | 1.015592
Ni40Al50Pd5Ir5 | 40 | 50 | 0 | 5 | 5 | 0 | 1150 | 374 | 1.018481
Ni40Al50Pd5Ir5 | 40 | 50 | 0 | 5 | 5 | 0 | 1150 | 379 | 1.021085
Ni40Al50Pd5Ir5 | 40 | 50 | 0 | 5 | 5 | 0 | 1150 | 384 | 1.022771
Ni40Al50Pd5Ir5 | 40 | 50 | 0 | 5 | 5 | 0 | 1150 | 389 | 1.029767
Ni40Al50Pd5Ir5 | 40 | 50 | 0 | 5 | 5 | 0 | 1150 | 394 | 1.032327
Ni40Al50Pd5Ir5 | 40 | 50 | 0 | 5 | 5 | 0 | 1150 | 399 | 1.036722
Ni40Al50Pd5Ir5 | 40 | 50 | 0 | 5 | 5 | 0 | 1150 | 404 | 1.041144
Ni40Al50Pd5Ir5 | 40 | 50 | 0 | 5 | 5 | 0 | 1150 | 409 | 1.043586
Ni40Al50Pd5Ir5 | 40 | 50 | 0 | 5 | 5 | 0 | 1150 | 414 | 1.050588
Ni40Al50Pd5Ir5 | 40 | 50 | 0 | 5 | 5 | 0 | 1150 | 419 | 1.051441
Ni40Al50Pd5Ir5 | 40 | 50 | 0 | 5 | 5 | 0 | 1150 | 424 | 1.059838
Ni40Al50Pd5Ir5 | 40 | 50 | 0 | 5 | 5 | 0 | 1150 | 429 | 1.061978
Ni40Al50Pd5Ir5 | 40 | 50 | 0 | 5 | 5 | 0 | 1150 | 434 | 1.066598
Ni40Al50Pd5Ir5 | 40 | 50 | 0 | 5 | 5 | 0 | 1150 | 439 | 1.069093
Ni40Al50Pd5Ir5 | 40 | 50 | 0 | 5 | 5 | 0 | 1150 | 444 | 1.071036
Ni40Al50Pd5Ir5 | 40 | 50 | 0 | 5 | 5 | 0 | 1150 | 449 | 1.075754
Ni40Al50Pd5Ir5 | 40 | 50 | 0 | 5 | 5 | 0 | 1150 | 454 | 1.078065
Ni40Al50Pd5Ir5 | 40 | 50 | 0 | 5 | 5 | 0 | 1150 | 459 | 1.083655
Ni40Al50Pd5Ir5 | 40 | 50 | 0 | 5 | 5 | 0 | 1150 | 464 | 1.088925
Ni40Al50Pd5Ir5 | 40 | 50 | 0 | 5 | 5 | 0 | 1150 | 469 | 1.096185
Ni40Al50Pd5Ir5 | 40 | 50 | 0 | 5 | 5 | 0 | 1150 | 474 | 1.101117
Ni40Al50Pd5Ir5 | 40 | 50 | 0 | 5 | 5 | 0 | 1150 | 479 | 1.104682
Ni40Al50Pd5Ir5 | 40 | 50 | 0 | 5 | 5 | 0 | 1150 | 484 | 1.107619
Ni40Al50Pd5Ir5 | 40 | 50 | 0 | 5 | 5 | 0 | 1150 | 489 | 1.11222
Ni40Al50Pd5Ir5 | 40 | 50 | 0 | 5 | 5 | 0 | 1150 | 494 | 1.118976
Ni40Al50Pd5Ir5 | 40 | 50 | 0 | 5 | 5 | 0 | 1150 | 499 | 1.128323
Ni40Al50Pt10 | 40 | 50 | 10 | 0 | 0 | 0 | 1150 | 1 | 0.03056668
Ni40Al50Pt10 | 40 | 50 | 10 | 0 | 0 | 0 | 1150 | 2 | 0.03641003
Ni40Al50Pt10 | 40 | 50 | 10 | 0 | 0 | 0 | 1150 | 3 | 0.05186765
Ni40Al50Pt10 | 40 | 50 | 10 | 0 | 0 | 0 | 1150 | 4 | 0.05574463
Ni40Al50Pt10 | 40 | 50 | 10 | 0 | 0 | 0 | 1150 | 5 | 0.07190965
Ni40Al50Pt10 | 40 | 50 | 10 | 0 | 0 | 0 | 1150 | 6 | 0.074085
Ni40Al50Pt10 | 40 | 50 | 10 | 0 | 0 | 0 | 1150 | 7 | 0.09018434
Ni40Al50Pt10 | 40 | 50 | 10 | 0 | 0 | 0 | 1150 | 8 | 0.1097277
Ni40Al50Pt10 | 40 | 50 | 10 | 0 | 0 | 0 | 1150 | 9 | 0.1198222
Ni40Al50Pt10 | 40 | 50 | 10 | 0 | 0 | 0 | 1150 | 10 | 0.1256533
Ni40Al50Pt10 | 40 | 50 | 10 | 0 | 0 | 0 | 1150 | 11 | 0.1376691
Ni40Al50Pt10 | 40 | 50 | 10 | 0 | 0 | 0 | 1150 | 12 | 0.1553507
Ni40Al50Pt10 | 40 | 50 | 10 | 0 | 0 | 0 | 1150 | 13 | 0.164927
Ni40Al50Pt10 | 40 | 50 | 10 | 0 | 0 | 0 | 1150 | 14 | 0.1723504
Ni40Al50Pt10 | 40 | 50 | 10 | 0 | 0 | 0 | 1150 | 15 | 0.1835485
Ni40Al50Pt10 | 40 | 50 | 10 | 0 | 0 | 0 | 1150 | 16 | 0.1937748
Ni40Al50Pt10 | 40 | 50 | 10 | 0 | 0 | 0 | 1150 | 17 | 0.201266
Ni40Al50Pt10 | 40 | 50 | 10 | 0 | 0 | 0 | 1150 | 18 | 0.2082654
Ni40Al50Pt10 | 40 | 50 | 10 | 0 | 0 | 0 | 1150 | 19 | 0.2248649
Ni40Al50Pt10 | 40 | 50 | 10 | 0 | 0 | 0 | 1150 | 20 | 0.2295611
Ni40Al50Pt10 | 40 | 50 | 10 | 0 | 0 | 0 | 1150 | 21 | 0.2362252
Ni40Al50Pt10 | 40 | 50 | 10 | 0 | 0 | 0 | 1150 | 22 | 0.2394086
Ni40Al50Pt10 | 40 | 50 | 10 | 0 | 0 | 0 | 1150 | 23 | 0.2504118
Ni40Al50Pt10 | 40 | 50 | 10 | 0 | 0 | 0 | 1150 | 24 | 0.254881
Ni40Al50Pt10 | 40 | 50 | 10 | 0 | 0 | 0 | 1150 | 25 | 0.2673602
Ni40Al50Pt10 | 40 | 50 | 10 | 0 | 0 | 0 | 1150 | 26 | 0.2744524
Ni40Al50Pt10 | 40 | 50 | 10 | 0 | 0 | 0 | 1150 | 27 | 0.2800852
Ni40Al50Pt10 | 40 | 50 | 10 | 0 | 0 | 0 | 1150 | 28 | 0.2868534
Ni40Al50Pt10 | 40 | 50 | 10 | 0 | 0 | 0 | 1150 | 29 | 0.28926
Ni40Al50Pt10 | 40 | 50 | 10 | 0 | 0 | 0 | 1150 | 30 | 0.2961653
Ni40Al50Pt10 | 40 | 50 | 10 | 0 | 0 | 0 | 1150 | 31 | 0.3052417
Ni40Al50Pt10 | 40 | 50 | 10 | 0 | 0 | 0 | 1150 | 32 | 0.3083626
Ni40Al50Pt10 | 40 | 50 | 10 | 0 | 0 | 0 | 1150 | 33 | 0.3125755
Ni40Al50Pt10 | 40 | 50 | 10 | 0 | 0 | 0 | 1150 | 34 | 0.3173618
Ni40Al50Pt10 | 40 | 50 | 10 | 0 | 0 | 0 | 1150 | 35 | 0.3242995
Ni40Al50Pt10 | 40 | 50 | 10 | 0 | 0 | 0 | 1150 | 36 | 0.3316213
Ni40Al50Pt10 | 40 | 50 | 10 | 0 | 0 | 0 | 1150 | 37 | 0.3340476
Ni40Al50Pt10 | 40 | 50 | 10 | 0 | 0 | 0 | 1150 | 38 | 0.3322776
Ni40Al50Pt10 | 40 | 50 | 10 | 0 | 0 | 0 | 1150 | 39 | 0.3443252
Ni40Al50Pt10 | 40 | 50 | 10 | 0 | 0 | 0 | 1150 | 40 | 0.3487417
Ni40Al50Pt10 | 40 | 50 | 10 | 0 | 0 | 0 | 1150 | 41 | 0.3520523
Ni40Al50Pt10 | 40 | 50 | 10 | 0 | 0 | 0 | 1150 | 42 | 0.356014
Ni40Al50Pt10 | 40 | 50 | 10 | 0 | 0 | 0 | 1150 | 43 | 0.3723004
Ni40Al50Pt10 | 40 | 50 | 10 | 0 | 0 | 0 | 1150 | 44 | 0.3776755
Ni40Al50Pt10 | 40 | 50 | 10 | 0 | 0 | 0 | 1150 | 45 | 0.3807723
Ni40Al50Pt10 | 40 | 50 | 10 | 0 | 0 | 0 | 1150 | 46 | 0.3841903
Ni40Al50Pt10 | 40 | 50 | 10 | 0 | 0 | 0 | 1150 | 47 | 0.3892718
Ni40Al50Pt10 | 40 | 50 | 10 | 0 | 0 | 0 | 1150 | 48 | 0.3940091
Ni40Al50Pt10 | 40 | 50 | 10 | 0 | 0 | 0 | 1150 | 49 | 0.3989004
Ni40Al50Pt10 | 40 | 50 | 10 | 0 | 0 | 0 | 1150 | 50 | 0.4035039
Ni40Al50Pt10 | 40 | 50 | 10 | 0 | 0 | 0 | 1150 | 51 | 0.4094714
Ni40Al50Pt10 | 40 | 50 | 10 | 0 | 0 | 0 | 1150 | 52 | 0.4095789
Ni40Al50Pt10 | 40 | 50 | 10 | 0 | 0 | 0 | 1150 | 53 | 0.4145961
Ni40Al50Pt10 | 40 | 50 | 10 | 0 | 0 | 0 | 1150 | 54 | 0.4193954
Ni40Al50Pt10 | 40 | 50 | 10 | 0 | 0 | 0 | 1150 | 55 | 0.4238205
Ni40Al50Pt10 | 40 | 50 | 10 | 0 | 0 | 0 | 1150 | 56 | 0.4261479
Ni40Al50Pt10 | 40 | 50 | 10 | 0 | 0 | 0 | 1150 | 57 | 0.4278988
Ni40Al50Pt10 | 40 | 50 | 10 | 0 | 0 | 0 | 1150 | 58 | 0.4280261
Ni40Al50Pt10 | 40 | 50 | 10 | 0 | 0 | 0 | 1150 | 59 | 0.4328843
Ni40Al50Pt10 | 40 | 50 | 10 | 0 | 0 | 0 | 1150 | 60 | 0.4393175
Ni40Al50Pt10 | 40 | 50 | 10 | 0 | 0 | 0 | 1150 | 61 | 0.4441426
Ni40Al50Pt10 | 40 | 50 | 10 | 0 | 0 | 0 | 1150 | 62 | 0.4472473
Ni40Al50Pt10 | 40 | 50 | 10 | 0 | 0 | 0 | 1150 | 63 | 0.4515357
Ni40Al50Pt10 | 40 | 50 | 10 | 0 | 0 | 0 | 1150 | 64 | 0.4530068
Ni40Al50Pt10 | 40 | 50 | 10 | 0 | 0 | 0 | 1150 | 65 | 0.4542512
Ni40Al50Pt10 | 40 | 50 | 10 | 0 | 0 | 0 | 1150 | 66 | 0.4589846
Ni40Al50Pt10 | 40 | 50 | 10 | 0 | 0 | 0 | 1150 | 67 | 0.4618026
Ni40Al50Pt10 | 40 | 50 | 10 | 0 | 0 | 0 | 1150 | 68 | 0.4640213
Ni40Al50Pt10 | 40 | 50 | 10 | 0 | 0 | 0 | 1150 | 69 | 0.4687866
Ni40Al50Pt10 | 40 | 50 | 10 | 0 | 0 | 0 | 1150 | 70 | 0.4712041
Ni40Al50Pt10 | 40 | 50 | 10 | 0 | 0 | 0 | 1150 | 71 | 0.4736731
Ni40Al50Pt10 | 40 | 50 | 10 | 0 | 0 | 0 | 1150 | 72 | 0.4758122
Ni40Al50Pt10 | 40 | 50 | 10 | 0 | 0 | 0 | 1150 | 73 | 0.4796859
Ni40Al50Pt10 | 40 | 50 | 10 | 0 | 0 | 0 | 1150 | 74 | 0.4878463
Ni40Al50Pt10 | 40 | 50 | 10 | 0 | 0 | 0 | 1150 | 75 | 0.4875185
Ni40Al50Pt10 | 40 | 50 | 10 | 0 | 0 | 0 | 1150 | 76 | 0.4897287
Ni40Al50Pt10 | 40 | 50 | 10 | 0 | 0 | 0 | 1150 | 77 | 0.489286
Ni40Al50Pt10 | 40 | 50 | 10 | 0 | 0 | 0 | 1150 | 78 | 0.4898256
Ni40Al50Pt10 | 40 | 50 | 10 | 0 | 0 | 0 | 1150 | 79 | 0.4955977
Ni40Al50Pt10 | 40 | 50 | 10 | 0 | 0 | 0 | 1150 | 80 | 0.4989636
Ni40Al50Pt10 | 40 | 50 | 10 | 0 | 0 | 0 | 1150 | 81 | 0.4989041
Ni40Al50Pt10 | 40 | 50 | 10 | 0 | 0 | 0 | 1150 | 82 | 0.4960275
Ni40Al50Pt10 | 40 | 50 | 10 | 0 | 0 | 0 | 1150 | 83 | 0.5030522
Ni40Al50Pt10 | 40 | 50 | 10 | 0 | 0 | 0 | 1150 | 84 | 0.5076737
Ni40Al50Pt10 | 40 | 50 | 10 | 0 | 0 | 0 | 1150 | 85 | 0.5077852
Ni40Al50Pt10 | 40 | 50 | 10 | 0 | 0 | 0 | 1150 | 86 | 0.507378
Ni40Al50Pt10 | 40 | 50 | 10 | 0 | 0 | 0 | 1150 | 87 | 0.5143235
Ni40Al50Pt10 | 40 | 50 | 10 | 0 | 0 | 0 | 1150 | 88 | 0.5168215
Ni40Al50Pt10 | 40 | 50 | 10 | 0 | 0 | 0 | 1150 | 89 | 0.5167682
Ni40Al50Pt10 | 40 | 50 | 10 | 0 | 0 | 0 | 1150 | 90 | 0.5170958
Ni40Al50Pt10 | 40 | 50 | 10 | 0 | 0 | 0 | 1150 | 91 | 0.5189648
Ni40Al50Pt10 | 40 | 50 | 10 | 0 | 0 | 0 | 1150 | 92 | 0.516437
Ni40Al50Pt10 | 40 | 50 | 10 | 0 | 0 | 0 | 1150 | 93 | 0.5174225
Ni40Al50Pt10 | 40 | 50 | 10 | 0 | 0 | 0 | 1150 | 94 | 0.5197158
Ni40Al50Pt10 | 40 | 50 | 10 | 0 | 0 | 0 | 1150 | 95 | 0.5233102
Ni40Al50Pt10 | 40 | 50 | 10 | 0 | 0 | 0 | 1150 | 96 | 0.5264373
Ni40Al50Pt10 | 40 | 50 | 10 | 0 | 0 | 0 | 1150 | 97 | 0.5256052
Ni40Al50Pt10 | 40 | 50 | 10 | 0 | 0 | 0 | 1150 | 98 | 0.527304
Ni40Al50Pt10 | 40 | 50 | 10 | 0 | 0 | 0 | 1150 | 99 | 0.5283784
Ni40Al50Pt10 | 40 | 50 | 10 | 0 | 0 | 0 | 1150 | 100 | 0.5283163
Ni40Al50Pt10 | 40 | 50 | 10 | 0 | 0 | 0 | 1150 | 101 | 0.5278
Ni40Al50Pt10 | 40 | 50 | 10 | 0 | 0 | 0 | 1150 | 102 | 0.5319189
Ni40Al50Pt10 | 40 | 50 | 10 | 0 | 0 | 0 | 1150 | 103 | 0.5331224
Ni40Al50Pt10 | 40 | 50 | 10 | 0 | 0 | 0 | 1150 | 104 | 0.5306786
Ni40Al50Pt10 | 40 | 50 | 10 | 0 | 0 | 0 | 1150 | 105 | 0.5304845
Ni40Al50Pt10 | 40 | 50 | 10 | 0 | 0 | 0 | 1150 | 106 | 0.5328148
Ni40Al50Pt10 | 40 | 50 | 10 | 0 | 0 | 0 | 1150 | 107 | 0.5398555
Ni40Al50Pt10 | 40 | 50 | 10 | 0 | 0 | 0 | 1150 | 108 | 0.5395695
Ni40Al50Pt10 | 40 | 50 | 10 | 0 | 0 | 0 | 1150 | 109 | 0.5396027
Ni40Al50Pt10 | 40 | 50 | 10 | 0 | 0 | 0 | 1150 | 110 | 0.5400961
Ni40Al50Pt10 | 40 | 50 | 10 | 0 | 0 | 0 | 1150 | 111 | 0.5420238
Ni40Al50Pt10 | 40 | 50 | 10 | 0 | 0 | 0 | 1150 | 112 | 0.5426079
Ni40Al50Pt10 | 40 | 50 | 10 | 0 | 0 | 0 | 1150 | 113 | 0.5442819
Ni40Al50Pt10 | 40 | 50 | 10 | 0 | 0 | 0 | 1150 | 114 | 0.5451858
Ni40Al50Pt10 | 40 | 50 | 10 | 0 | 0 | 0 | 1150 | 115 | 0.5465206
Ni40Al50Pt10 | 40 | 50 | 10 | 0 | 0 | 0 | 1150 | 116 | 0.5477309
Ni40Al50Pt10 | 40 | 50 | 10 | 0 | 0 | 0 | 1150 | 117 | 0.548933
Ni40Al50Pt10 | 40 | 50 | 10 | 0 | 0 | 0 | 1150 | 118 | 0.5489733
Ni40Al50Pt10 | 40 | 50 | 10 | 0 | 0 | 0 | 1150 | 119 | 0.5479593
Ni40Al50Pt10 | 40 | 50 | 10 | 0 | 0 | 0 | 1150 | 120 | 0.5554317
Ni40Al50Pt10 | 40 | 50 | 10 | 0 | 0 | 0 | 1150 | 121 | 0.5581101
Ni40Al50Pt10 | 40 | 50 | 10 | 0 | 0 | 0 | 1150 | 122 | 0.557928
Ni40Al50Pt10 | 40 | 50 | 10 | 0 | 0 | 0 | 1150 | 123 | 0.5578319
Ni40Al50Pt10 | 40 | 50 | 10 | 0 | 0 | 0 | 1150 | 124 | 0.5601913
Ni40Al50Pt10 | 40 | 50 | 10 | 0 | 0 | 0 | 1150 | 125 | 0.5602653
Ni40Al50Pt10 | 40 | 50 | 10 | 0 | 0 | 0 | 1150 | 126 | 0.5624908
Ni40Al50Pt10 | 40 | 50 | 10 | 0 | 0 | 0 | 1150 | 130 | 0.5646755
Ni40Al50Pt10 | 40 | 50 | 10 | 0 | 0 | 0 | 1150 | 134 | 0.5620375
Ni40Al50Pt10 | 40 | 50 | 10 | 0 | 0 | 0 | 1150 | 138 | 0.5645415
Ni40Al50Pt10 | 40 | 50 | 10 | 0 | 0 | 0 | 1150 | 142 | 0.5670628
Ni40Al50Pt10 | 40 | 50 | 10 | 0 | 0 | 0 | 1150 | 146 | 0.5670586
Ni40Al50Pt10 | 40 | 50 | 10 | 0 | 0 | 0 | 1150 | 150 | 0.5670469
Ni40Al50Pt10 | 40 | 50 | 10 | 0 | 0 | 0 | 1150 | 154 | 0.5693601
Ni40Al50Pt10 | 40 | 50 | 10 | 0 | 0 | 0 | 1150 | 158 | 0.5802632
Ni40Al50Pt10 | 40 | 50 | 10 | 0 | 0 | 0 | 1150 | 162 | 0.5830466
Ni40Al50Pt10 | 40 | 50 | 10 | 0 | 0 | 0 | 1150 | 166 | 0.5830331
Ni40Al50Pt10 | 40 | 50 | 10 | 0 | 0 | 0 | 1150 | 170 | 0.5880949
Ni40Al50Pt10 | 40 | 50 | 10 | 0 | 0 | 0 | 1150 | 174 | 0.5916624
Ni40Al50Pt10 | 40 | 50 | 10 | 0 | 0 | 0 | 1150 | 178 | 0.5988733
Ni40Al50Pt10 | 40 | 50 | 10 | 0 | 0 | 0 | 1150 | 182 | 0.6081334
Ni40Al50Pt10 | 40 | 50 | 10 | 0 | 0 | 0 | 1150 | 186 | 0.6061031
Ni40Al50Pt10 | 40 | 50 | 10 | 0 | 0 | 0 | 1150 | 190 | 0.6057635
Ni40Al50Pt10 | 40 | 50 | 10 | 0 | 0 | 0 | 1150 | 194 | 0.6151005
Ni40Al50Pt10 | 40 | 50 | 10 | 0 | 0 | 0 | 1150 | 198 | 0.6171919
Ni40Al50Pt10 | 40 | 50 | 10 | 0 | 0 | 0 | 1150 | 202 | 0.6172354
Ni40Al50Pt10 | 40 | 50 | 10 | 0 | 0 | 0 | 1150 | 206 | 0.6196056
Ni40Al50Pt10 | 40 | 50 | 10 | 0 | 0 | 0 | 1150 | 210 | 0.619654
Ni40Al50Pt10 | 40 | 50 | 10 | 0 | 0 | 0 | 1150 | 214 | 0.6219514
Ni40Al50Pt10 | 40 | 50 | 10 | 0 | 0 | 0 | 1150 | 218 | 0.6264351
Ni40Al50Pt10 | 40 | 50 | 10 | 0 | 0 | 0 | 1150 | 222 | 0.6296794
Ni40Al50Pt10 | 40 | 50 | 10 | 0 | 0 | 0 | 1150 | 226 | 0.633049
Ni40Al50Pt10 | 40 | 50 | 10 | 0 | 0 | 0 | 1150 | 230 | 0.6380299
Ni40Al50Pt10 | 40 | 50 | 10 | 0 | 0 | 0 | 1150 | 234 | 0.6378923
Ni40Al50Pt10 | 40 | 50 | 10 | 0 | 0 | 0 | 1150 | 238 | 0.6401519
Ni40Al50Pt10 | 40 | 50 | 10 | 0 | 0 | 0 | 1150 | 242 | 0.6399782
Ni40Al50Pt10 | 40 | 50 | 10 | 0 | 0 | 0 | 1150 | 246 | 0.6424291
Ni40Al50Pt10 | 40 | 50 | 10 | 0 | 0 | 0 | 1150 | 250 | 0.6466596
Ni40Al50Pt10 | 40 | 50 | 10 | 0 | 0 | 0 | 1150 | 254 | 0.6469975
Ni40Al50Pt10 | 40 | 50 | 10 | 0 | 0 | 0 | 1150 | 258 | 0.6515149
Ni40Al50Pt10 | 40 | 50 | 10 | 0 | 0 | 0 | 1150 | 262 | 0.6539401
Ni40Al50Pt10 | 40 | 50 | 10 | 0 | 0 | 0 | 1150 | 266 | 0.6585115
Ni40Al50Pt10 | 40 | 50 | 10 | 0 | 0 | 0 | 1150 | 270 | 0.6629501
Ni40Al50Pt10 | 40 | 50 | 10 | 0 | 0 | 0 | 1150 | 274 | 0.6653305
Ni40Al50Pt10 | 40 | 50 | 10 | 0 | 0 | 0 | 1150 | 278 | 0.6676855
Ni40Al50Pt10 | 40 | 50 | 10 | 0 | 0 | 0 | 1150 | 282 | 0.6742174
Ni40Al50Pt10 | 40 | 50 | 10 | 0 | 0 | 0 | 1150 | 286 | 0.673945
Ni40Al50Pt10 | 40 | 50 | 10 | 0 | 0 | 0 | 1150 | 290 | 0.6789666
Ni40Al50Pt10 | 40 | 50 | 10 | 0 | 0 | 0 | 1150 | 294 | 0.6812141
Ni40Al50Pt10 | 40 | 50 | 10 | 0 | 0 | 0 | 1150 | 298 | 0.6885662
Ni40Al50Pt10 | 40 | 50 | 10 | 0 | 0 | 0 | 1150 | 302 | 0.6925838
Ni40Al50Pt10 | 40 | 50 | 10 | 0 | 0 | 0 | 1150 | 306 | 0.6924143
Ni40Al50Pt10 | 40 | 50 | 10 | 0 | 0 | 0 | 1150 | 310 | 0.694953
Ni40Al50Pt10 | 40 | 50 | 10 | 0 | 0 | 0 | 1150 | 314 | 0.6974646
Ni40Al50Pt10 | 40 | 50 | 10 | 0 | 0 | 0 | 1150 | 318 | 0.6967962
Ni40Al50Pt10 | 40 | 50 | 10 | 0 | 0 | 0 | 1150 | 322 | 0.7034798
Ni40Al50Pt10 | 40 | 50 | 10 | 0 | 0 | 0 | 1150 | 326 | 0.7064098
Ni40Al50Pt10 | 40 | 50 | 10 | 0 | 0 | 0 | 1150 | 330 | 0.7063702
Ni40Al50Pt10 | 40 | 50 | 10 | 0 | 0 | 0 | 1150 | 334 | 0.70895
Ni40Al50Pt10 | 40 | 50 | 10 | 0 | 0 | 0 | 1150 | 338 | 0.7106437
Ni40Al50Pt10 | 40 | 50 | 10 | 0 | 0 | 0 | 1150 | 342 | 0.71303
Ni40Al50Pt10 | 40 | 50 | 10 | 0 | 0 | 0 | 1150 | 346 | 0.7155247
Ni40Al50Pt10 | 40 | 50 | 10 | 0 | 0 | 0 | 1150 | 350 | 0.7177923
Ni40Al50Pt10 | 40 | 50 | 10 | 0 | 0 | 0 | 1150 | 354 | 0.7188385
Ni40Al50Pt10 | 40 | 50 | 10 | 0 | 0 | 0 | 1150 | 358 | 0.7264094
Ni40Al50Pt10 | 40 | 50 | 10 | 0 | 0 | 0 | 1150 | 362 | 0.7291979
Ni40Al50Pt10 | 40 | 50 | 10 | 0 | 0 | 0 | 1150 | 366 | 0.7293852
Ni40Al50Pt10 | 40 | 50 | 10 | 0 | 0 | 0 | 1150 | 370 | 0.7315238
Ni40Al50Pt10 | 40 | 50 | 10 | 0 | 0 | 0 | 1150 | 374 | 0.7362253
Ni40Al50Pt10 | 40 | 50 | 10 | 0 | 0 | 0 | 1150 | 378 | 0.7361832
Ni40Al50Pt10 | 40 | 50 | 10 | 0 | 0 | 0 | 1150 | 382 | 0.7406342
Ni40Al50Pt10 | 40 | 50 | 10 | 0 | 0 | 0 | 1150 | 386 | 0.745181
Ni40Al50Pt10 | 40 | 50 | 10 | 0 | 0 | 0 | 1150 | 390 | 0.750001
Ni40Al50Pt10 | 40 | 50 | 10 | 0 | 0 | 0 | 1150 | 394 | 0.7520093
Ni40Al50Pt10 | 40 | 50 | 10 | 0 | 0 | 0 | 1150 | 398 | 0.7541109
Ni40Al50Pt10 | 40 | 50 | 10 | 0 | 0 | 0 | 1150 | 402 | 0.7564623
Ni40Al50Pt10 | 40 | 50 | 10 | 0 | 0 | 0 | 1150 | 406 | 0.7600995
Ni40Al50Pt10 | 40 | 50 | 10 | 0 | 0 | 0 | 1150 | 410 | 0.7634621
Ni40Al50Pt10 | 40 | 50 | 10 | 0 | 0 | 0 | 1150 | 414 | 0.7633022
Ni40Al50Pt10 | 40 | 50 | 10 | 0 | 0 | 0 | 1150 | 418 | 0.7680355
Ni40Al50Pt10 | 40 | 50 | 10 | 0 | 0 | 0 | 1150 | 422 | 0.770781
Ni40Al50Pt10 | 40 | 50 | 10 | 0 | 0 | 0 | 1150 | 426 | 0.7726532
Ni40Al50Pt10 | 40 | 50 | 10 | 0 | 0 | 0 | 1150 | 430 | 0.7748381
Ni40Al50Pt10 | 40 | 50 | 10 | 0 | 0 | 0 | 1150 | 434 | 0.7748763
Ni40Al50Pt10 | 40 | 50 | 10 | 0 | 0 | 0 | 1150 | 438 | 0.7772123
Ni40Al50Pt10 | 40 | 50 | 10 | 0 | 0 | 0 | 1150 | 442 | 0.7793137
Ni40Al50Pt10 | 40 | 50 | 10 | 0 | 0 | 0 | 1150 | 446 | 0.7868007
Ni40Al50Pt10 | 40 | 50 | 10 | 0 | 0 | 0 | 1150 | 450 | 0.7862946
Ni40Al50Pt10 | 40 | 50 | 10 | 0 | 0 | 0 | 1150 | 454 | 0.7886277
Ni40Al50Pt10 | 40 | 50 | 10 | 0 | 0 | 0 | 1150 | 458 | 0.7907799
Ni40Al50Pt10 | 40 | 50 | 10 | 0 | 0 | 0 | 1150 | 462 | 0.796385
Ni40Al50Pt10 | 40 | 50 | 10 | 0 | 0 | 0 | 1150 | 466 | 0.7954983
Ni40Al50Pt10 | 40 | 50 | 10 | 0 | 0 | 0 | 1150 | 470 | 0.7952931
Ni40Al50Pt10 | 40 | 50 | 10 | 0 | 0 | 0 | 1150 | 474 | 0.8000134
Ni40Al50Pt10 | 40 | 50 | 10 | 0 | 0 | 0 | 1150 | 478 | 0.8000061
Ni40Al50Pt10 | 40 | 50 | 10 | 0 | 0 | 0 | 1150 | 482 | 0.8025251
Ni40Al50Pt10 | 40 | 50 | 10 | 0 | 0 | 0 | 1150 | 486 | 0.8047535
Ni40Al50Pt10 | 40 | 50 | 10 | 0 | 0 | 0 | 1150 | 490 | 0.8045808
Ni40Al50Pt10 | 40 | 50 | 10 | 0 | 0 | 0 | 1150 | 494 | 0.8047304
Ni40Al50Pt10 | 40 | 50 | 10 | 0 | 0 | 0 | 1150 | 498 | 0.8074949
Ni40Al50Pt5Ir5 | 40 | 50 | 5 | 0 | 5 | 0 | 1150 | 1 | 0.1420908
Ni40Al50Pt5Ir5 | 40 | 50 | 5 | 0 | 5 | 0 | 1150 | 2 | 0.1320704
Ni40Al50Pt5Ir5 | 40 | 50 | 5 | 0 | 5 | 0 | 1150 | 3 | 0.1796701
Ni40Al50Pt5Ir5 | 40 | 50 | 5 | 0 | 5 | 0 | 1150 | 4 | 0.2395237
Ni40Al50Pt5Ir5 | 40 | 50 | 5 | 0 | 5 | 0 | 1150 | 5 | 0.2525379
Ni40Al50Pt5Ir5 | 40 | 50 | 5 | 0 | 5 | 0 | 1150 | 6 | 0.2580405
Ni40Al50Pt5Ir5 | 40 | 50 | 5 | 0 | 5 | 0 | 1150 | 7 | 0.2598755
Ni40Al50Pt5Ir5 | 40 | 50 | 5 | 0 | 5 | 0 | 1150 | 8 | 0.3136028
Ni40Al50Pt5Ir5 | 40 | 50 | 5 | 0 | 5 | 0 | 1150 | 9 | 0.3269212
Ni40Al50Pt5Ir5 | 40 | 50 | 5 | 0 | 5 | 0 | 1150 | 10 | 0.3312755
Ni40Al50Pt5Ir5 | 40 | 50 | 5 | 0 | 5 | 0 | 1150 | 11 | 0.3421309
Ni40Al50Pt5Ir5 | 40 | 50 | 5 | 0 | 5 | 0 | 1150 | 12 | 0.3652598
Ni40Al50Pt5Ir5 | 40 | 50 | 5 | 0 | 5 | 0 | 1150 | 13 | 0.3748108
Ni40Al50Pt5Ir5 | 40 | 50 | 5 | 0 | 5 | 0 | 1150 | 14 | 0.3830038
Ni40Al50Pt5Ir5 | 40 | 50 | 5 | 0 | 5 | 0 | 1150 | 15 | 0.3861318
Ni40Al50Pt5Ir5 | 40 | 50 | 5 | 0 | 5 | 0 | 1150 | 16 | 0.3920961
Ni40Al50Pt5Ir5 | 40 | 50 | 5 | 0 | 5 | 0 | 1150 | 17 | 0.4009619
Ni40Al50Pt5Ir5 | 40 | 50 | 5 | 0 | 5 | 0 | 1150 | 18 | 0.4059547
Ni40Al50Pt5Ir5 | 40 | 50 | 5 | 0 | 5 | 0 | 1150 | 19 | 0.4124157
Ni40Al50Pt5Ir5 | 40 | 50 | 5 | 0 | 5 | 0 | 1150 | 20 | 0.4176159
Ni40Al50Pt5Ir5 | 40 | 50 | 5 | 0 | 5 | 0 | 1150 | 21 | 0.4196337
Ni40Al50Pt5Ir5 | 40 | 50 | 5 | 0 | 5 | 0 | 1150 | 22 | 0.4278655
Ni40Al50Pt5Ir5 | 40 | 50 | 5 | 0 | 5 | 0 | 1150 | 23 | 0.4349933
Ni40Al50Pt5Ir5 | 40 | 50 | 5 | 0 | 5 | 0 | 1150 | 24 | 0.4434734
Ni40Al50Pt5Ir5 | 40 | 50 | 5 | 0 | 5 | 0 | 1150 | 25 | 0.4492166
Ni40Al50Pt5Ir5 | 40 | 50 | 5 | 0 | 5 | 0 | 1150 | 26 | 0.4559656
Ni40Al50Pt5Ir5 | 40 | 50 | 5 | 0 | 5 | 0 | 1150 | 27 | 0.4632726
Ni40Al50Pt5Ir5 | 40 | 50 | 5 | 0 | 5 | 0 | 1150 | 28 | 0.4704866
Ni40Al50Pt5Ir5 | 40 | 50 | 5 | 0 | 5 | 0 | 1150 | 29 | 0.4776461
Ni40Al50Pt5Ir5 | 40 | 50 | 5 | 0 | 5 | 0 | 1150 | 30 | 0.4823379
Ni40Al50Pt5Ir5 | 40 | 50 | 5 | 0 | 5 | 0 | 1150 | 31 | 0.4864647
Ni40Al50Pt5Ir5 | 40 | 50 | 5 | 0 | 5 | 0 | 1150 | 32 | 0.4912704
Ni40Al50Pt5Ir5 | 40 | 50 | 5 | 0 | 5 | 0 | 1150 | 33 | 0.4961924
Ni40Al50Pt5Ir5 | 40 | 50 | 5 | 0 | 5 | 0 | 1150 | 34 | 0.5039357
Ni40Al50Pt5Ir5 | 40 | 50 | 5 | 0 | 5 | 0 | 1150 | 35 | 0.5131225
Ni40Al50Pt5Ir5 | 40 | 50 | 5 | 0 | 5 | 0 | 1150 | 36 | 0.5182309
Ni40Al50Pt5Ir5 | 40 | 50 | 5 | 0 | 5 | 0 | 1150 | 37 | 0.5213738
Ni40Al50Pt5Ir5 | 40 | 50 | 5 | 0 | 5 | 0 | 1150 | 38 | 0.5248238
Ni40Al50Pt5Ir5 | 40 | 50 | 5 | 0 | 5 | 0 | 1150 | 39 | 0.5282166
Ni40Al50Pt5Ir5 | 40 | 50 | 5 | 0 | 5 | 0 | 1150 | 40 | 0.5339065
Ni40Al50Pt5Ir5 | 40 | 50 | 5 | 0 | 5 | 0 | 1150 | 41 | 0.5346955
Ni40Al50Pt5Ir5 | 40 | 50 | 5 | 0 | 5 | 0 | 1150 | 42 | 0.5422762
Ni40Al50Pt5Ir5 | 40 | 50 | 5 | 0 | 5 | 0 | 1150 | 43 | 0.5512213
Ni40Al50Pt5Ir5 | 40 | 50 | 5 | 0 | 5 | 0 | 1150 | 44 | 0.5539728
Ni40Al50Pt5Ir5 | 40 | 50 | 5 | 0 | 5 | 0 | 1150 | 45 | 0.5564825
Ni40Al50Pt5Ir5 | 40 | 50 | 5 | 0 | 5 | 0 | 1150 | 46 | 0.5614434
Ni40Al50Pt5Ir5 | 40 | 50 | 5 | 0 | 5 | 0 | 1150 | 47 | 0.5597476
Ni40Al50Pt5Ir5 | 40 | 50 | 5 | 0 | 5 | 0 | 1150 | 48 | 0.5616278
Ni40Al50Pt5Ir5 | 40 | 50 | 5 | 0 | 5 | 0 | 1150 | 49 | 0.5640507
Ni40Al50Pt5Ir5 | 40 | 50 | 5 | 0 | 5 | 0 | 1150 | 50 | 0.5687706
Ni40Al50Pt5Ir5 | 40 | 50 | 5 | 0 | 5 | 0 | 1150 | 51 | 0.5686922
Ni40Al50Pt5Ir5 | 40 | 50 | 5 | 0 | 5 | 0 | 1150 | 52 | 0.5751553
Ni40Al50Pt5Ir5 | 40 | 50 | 5 | 0 | 5 | 0 | 1150 | 53 | 0.5880525
Ni40Al50Pt5Ir5 | 40 | 50 | 5 | 0 | 5 | 0 | 1150 | 54 | 0.5865285
Ni40Al50Pt5Ir5 | 40 | 50 | 5 | 0 | 5 | 0 | 1150 | 55 | 0.5875768
Ni40Al50Pt5Ir5 | 40 | 50 | 5 | 0 | 5 | 0 | 1150 | 56 | 0.5900597
Ni40Al50Pt5Ir5 | 40 | 50 | 5 | 0 | 5 | 0 | 1150 | 57 | 0.5926363
Ni40Al50Pt5Ir5 | 40 | 50 | 5 | 0 | 5 | 0 | 1150 | 58 | 0.594226
Ni40Al50Pt5Ir5 | 40 | 50 | 5 | 0 | 5 | 0 | 1150 | 59 | 0.6009505
Ni40Al50Pt5Ir5 | 40 | 50 | 5 | 0 | 5 | 0 | 1150 | 60 | 0.6071777
Ni40Al50Pt5Ir5 | 40 | 50 | 5 | 0 | 5 | 0 | 1150 | 61 | 0.6087683
Ni40Al50Pt5Ir5 | 40 | 50 | 5 | 0 | 5 | 0 | 1150 | 62 | 0.6116063
Ni40Al50Pt5Ir5 | 40 | 50 | 5 | 0 | 5 | 0 | 1150 | 63 | 0.6121333
Ni40Al50Pt5Ir5 | 40 | 50 | 5 | 0 | 5 | 0 | 1150 | 64 | 0.6121747
Ni40Al50Pt5Ir5 | 40 | 50 | 5 | 0 | 5 | 0 | 1150 | 65 | 0.6109126
Ni40Al50Pt5Ir5 | 40 | 50 | 5 | 0 | 5 | 0 | 1150 | 66 | 0.6111846
Ni40Al50Pt5Ir5 | 40 | 50 | 5 | 0 | 5 | 0 | 1150 | 67 | 0.6145896
Ni40Al50Pt5Ir5 | 40 | 50 | 5 | 0 | 5 | 0 | 1150 | 68 | 0.6236554
Ni40Al50Pt5Ir5 | 40 | 50 | 5 | 0 | 5 | 0 | 1150 | 69 | 0.6281076
Ni40Al50Pt5Ir5 | 40 | 50 | 5 | 0 | 5 | 0 | 1150 | 70 | 0.6280648
Ni40Al50Pt5Ir5 | 40 | 50 | 5 | 0 | 5 | 0 | 1150 | 74 | 0.6397653
Ni40Al50Pt5Ir5 | 40 | 50 | 5 | 0 | 5 | 0 | 1150 | 78 | 0.6521786
Ni40Al50Pt5Ir5 | 40 | 50 | 5 | 0 | 5 | 0 | 1150 | 82 | 0.6627414
Ni40Al50Pt5Ir5 | 40 | 50 | 5 | 0 | 5 | 0 | 1150 | 86 | 0.6733246
Ni40Al50Pt5Ir5 | 40 | 50 | 5 | 0 | 5 | 0 | 1150 | 90 | 0.6829675
Ni40Al50Pt5Ir5 | 40 | 50 | 5 | 0 | 5 | 0 | 1150 | 94 | 0.6957458
Ni40Al50Pt5Ir5 | 40 | 50 | 5 | 0 | 5 | 0 | 1150 | 98 | 0.70241
Ni40Al50Pt5Ir5 | 40 | 50 | 5 | 0 | 5 | 0 | 1150 | 102 | 0.7103043
Ni40Al50Pt5Ir5 | 40 | 50 | 5 | 0 | 5 | 0 | 1150 | 106 | 0.7238818
Ni40Al50Pt5Ir5 | 40 | 50 | 5 | 0 | 5 | 0 | 1150 | 110 | 0.7332837
Ni40Al50Pt5Ir5 | 40 | 50 | 5 | 0 | 5 | 0 | 1150 | 114 | 0.7407196
Ni40Al50Pt5Ir5 | 40 | 50 | 5 | 0 | 5 | 0 | 1150 | 118 | 0.7529815
Ni40Al50Pt5Ir5 | 40 | 50 | 5 | 0 | 5 | 0 | 1150 | 122 | 0.7645343
Ni40Al50Pt5Ir5 | 40 | 50 | 5 | 0 | 5 | 0 | 1150 | 126 | 0.7742809
Ni40Al50Pt5Ir5 | 40 | 50 | 5 | 0 | 5 | 0 | 1150 | 130 | 0.7859712
Ni40Al50Pt5Ir5 | 40 | 50 | 5 | 0 | 5 | 0 | 1150 | 134 | 0.7904654
Ni40Al50Pt5Ir5 | 40 | 50 | 5 | 0 | 5 | 0 | 1150 | 138 | 0.7940601
Ni40Al50Pt5Ir5 | 40 | 50 | 5 | 0 | 5 | 0 | 1150 | 142 | 0.803724
Ni40Al50Pt5Ir5 | 40 | 50 | 5 | 0 | 5 | 0 | 1150 | 146 | 0.8112896
Ni40Al50Pt5Ir5 | 40 | 50 | 5 | 0 | 5 | 0 | 1150 | 154 | 0.8266623
Ni40Al50Pt5Ir5 | 40 | 50 | 5 | 0 | 5 | 0 | 1150 | 158 | 0.8357808
Ni40Al50Pt5Ir5 | 40 | 50 | 5 | 0 | 5 | 0 | 1150 | 162 | 0.8404936
Ni40Al50Pt5Ir5 | 40 | 50 | 5 | 0 | 5 | 0 | 1150 | 166 | 0.8500617
Ni40Al50Pt5Ir5 | 40 | 50 | 5 | 0 | 5 | 0 | 1150 | 170 | 0.8562389
Ni40Al50Pt5Ir5 | 40 | 50 | 5 | 0 | 5 | 0 | 1150 | 174 | 0.8660474
Ni40Al50Pt5Ir5 | 40 | 50 | 5 | 0 | 5 | 0 | 1150 | 178 | 0.8746065
Ni40Al50Pt5Ir5 | 40 | 50 | 5 | 0 | 5 | 0 | 1150 | 182 | 0.8820408
Ni40Al50Pt5Ir5 | 40 | 50 | 5 | 0 | 5 | 0 | 1150 | 186 | 0.8885874
Ni40Al50Pt5Ir5 | 40 | 50 | 5 | 0 | 5 | 0 | 1150 | 190 | 0.8954127
Ni40Al50Pt5Ir5 | 40 | 50 | 5 | 0 | 5 | 0 | 1150 | 194 | 0.9037185
Ni40Al50Pt5Ir5 | 40 | 50 | 5 | 0 | 5 | 0 | 1150 | 198 | 0.9135045
Ni40Al50Pt5Ir5 | 40 | 50 | 5 | 0 | 5 | 0 | 1150 | 202 | 0.918506
Ni40Al50Pt5Ir5 | 40 | 50 | 5 | 0 | 5 | 0 | 1150 | 206 | 0.9261533
Ni40Al50Pt5Ir5 | 40 | 50 | 5 | 0 | 5 | 0 | 1150 | 210 | 0.9339616
Ni40Al50Pt5Ir5 | 40 | 50 | 5 | 0 | 5 | 0 | 1150 | 214 | 0.9429116
Ni40Al50Pt5Ir5 | 40 | 50 | 5 | 0 | 5 | 0 | 1150 | 218 | 0.9456446
Ni40Al50Pt5Ir5 | 40 | 50 | 5 | 0 | 5 | 0 | 1150 | 222 | 0.9558719
Ni40Al50Pt5Ir5 | 40 | 50 | 5 | 0 | 5 | 0 | 1150 | 226 | 0.9639146
Ni40Al50Pt5Ir5 | 40 | 50 | 5 | 0 | 5 | 0 | 1150 | 230 | 0.9793597
Ni40Al50Pt5Ir5 | 40 | 50 | 5 | 0 | 5 | 0 | 1150 | 234 | 0.9845277
Ni40Al50Pt5Ir5 | 40 | 50 | 5 | 0 | 5 | 0 | 1150 | 238 | 0.9893745
Ni40Al50Pt5Ir5 | 40 | 50 | 5 | 0 | 5 | 0 | 1150 | 242 | 0.9957614
Ni40Al50Pt5Ir5 | 40 | 50 | 5 | 0 | 5 | 0 | 1150 | 246 | 1.000929
Ni40Al50Pt5Ir5 | 40 | 50 | 5 | 0 | 5 | 0 | 1150 | 250 | 1.002473
Ni40Al50Pt5Ir5 | 40 | 50 | 5 | 0 | 5 | 0 | 1150 | 254 | 1.011929
Ni40Al50Pt5Ir5 | 40 | 50 | 5 | 0 | 5 | 0 | 1150 | 258 | 1.021879
Ni40Al50Pt5Ir5 | 40 | 50 | 5 | 0 | 5 | 0 | 1150 | 262 | 1.028899
Ni40Al50Pt5Ir5 | 40 | 50 | 5 | 0 | 5 | 0 | 1150 | 266 | 1.036224
Ni40Al50Pt5Ir5 | 40 | 50 | 5 | 0 | 5 | 0 | 1150 | 270 | 1.043523
Ni40Al50Pt5Ir5 | 40 | 50 | 5 | 0 | 5 | 0 | 1150 | 274 | 1.046256
Ni40Al50Pt5Ir5 | 40 | 50 | 5 | 0 | 5 | 0 | 1150 | 278 | 1.053011
Ni40Al50Pt5Ir5 | 40 | 50 | 5 | 0 | 5 | 0 | 1150 | 282 | 1.061529
Ni40Al50Pt5Ir5 | 40 | 50 | 5 | 0 | 5 | 0 | 1150 | 286 | 1.068755
Ni40Al50Pt5Ir5 | 40 | 50 | 5 | 0 | 5 | 0 | 1150 | 290 | 1.07573
Ni40Al50Pt5Ir5 | 40 | 50 | 5 | 0 | 5 | 0 | 1150 | 294 | 1.084084
Ni40Al50Pt5Ir5 | 40 | 50 | 5 | 0 | 5 | 0 | 1150 | 298 | 1.103098
Ni40Al50Pt5Ir5 | 40 | 50 | 5 | 0 | 5 | 0 | 1150 | 302 | 1.103198
Ni40Al50Pt5Ir5 | 40 | 50 | 5 | 0 | 5 | 0 | 1150 | 306 | 1.105154
Ni40Al50Pt5Ir5 | 40 | 50 | 5 | 0 | 5 | 0 | 1150 | 310 | 1.109888
Ni40Al50Pt5Ir5 | 40 | 50 | 5 | 0 | 5 | 0 | 1150 | 314 | 1.118636
Ni40Al50Pt5Ir5 | 40 | 50 | 5 | 0 | 5 | 0 | 1150 | 318 | 1.125169
Ni40Al50Pt5Ir5 | 40 | 50 | 5 | 0 | 5 | 0 | 1150 | 322 | 1.130445
Ni40Al50Pt5Ir5 | 40 | 50 | 5 | 0 | 5 | 0 | 1150 | 326 | 1.137295
Ni40Al50Pt5Ir5 | 40 | 50 | 5 | 0 | 5 | 0 | 1150 | 330 | 1.142177
Ni40Al50Pt5Ir5 | 40 | 50 | 5 | 0 | 5 | 0 | 1150 | 334 | 1.146226
Ni40Al50Pt5Ir5 | 40 | 50 | 5 | 0 | 5 | 0 | 1150 | 338 | 1.150775
Ni40Al50Pt5Ir5 | 40 | 50 | 5 | 0 | 5 | 0 | 1150 | 342 | 1.15755
Ni40Al50Pt5Ir5 | 40 | 50 | 5 | 0 | 5 | 0 | 1150 | 346 | 1.162575
Ni40Al50Pt5Ir5 | 40 | 50 | 5 | 0 | 5 | 0 | 1150 | 350 | 1.165919
Ni40Al50Pt5Ir5 | 40 | 50 | 5 | 0 | 5 | 0 | 1150 | 354 | 1.17276
Ni40Al50Pt5Ir5 | 40 | 50 | 5 | 0 | 5 | 0 | 1150 | 358 | 1.182074
Ni40Al50Pt5Ir5 | 40 | 50 | 5 | 0 | 5 | 0 | 1150 | 362 | 1.185166
Ni40Al50Pt5Ir5 | 40 | 50 | 5 | 0 | 5 | 0 | 1150 | 366 | 1.194309
Ni40Al50Pt5Ir5 | 40 | 50 | 5 | 0 | 5 | 0 | 1150 | 370 | 1.196777
Ni40Al50Pt5Ir5 | 40 | 50 | 5 | 0 | 5 | 0 | 1150 | 374 | 1.200954
Ni40Al50Pt5Ir5 | 40 | 50 | 5 | 0 | 5 | 0 | 1150 | 378 | 1.207273
Ni40Al50Pt5Ir5 | 40 | 50 | 5 | 0 | 5 | 0 | 1150 | 382 | 1.215046
Ni40Al50Pt5Ir5 | 40 | 50 | 5 | 0 | 5 | 0 | 1150 | 386 | 1.222163
Ni40Al50Pt5Ir5 | 40 | 50 | 5 | 0 | 5 | 0 | 1150 | 390 | 1.231681
Ni40Al50Pt5Ir5 | 40 | 50 | 5 | 0 | 5 | 0 | 1150 | 394 | 1.233046
Ni40Al50Pt5Ir5 | 40 | 50 | 5 | 0 | 5 | 0 | 1150 | 398 | 1.237858
Ni40Al50Pt5Ir5 | 40 | 50 | 5 | 0 | 5 | 0 | 1150 | 402 | 1.242478
Ni40Al50Pt5Ir5 | 40 | 50 | 5 | 0 | 5 | 0 | 1150 | 406 | 1.244835
Ni40Al50Pt5Ir5 | 40 | 50 | 5 | 0 | 5 | 0 | 1150 | 410 | 1.250608
Ni40Al50Pt5Ir5 | 40 | 50 | 5 | 0 | 5 | 0 | 1150 | 414 | 1.25366
Ni40Al50Pt5Ir5 | 40 | 50 | 5 | 0 | 5 | 0 | 1150 | 418 | 1.258406
Ni40Al50Pt5Ir5 | 40 | 50 | 5 | 0 | 5 | 0 | 1150 | 422 | 1.265774
Ni40Al50Pt5Ir5 | 40 | 50 | 5 | 0 | 5 | 0 | 1150 | 426 | 1.270853
Ni40Al50Pt5Ir5 | 40 | 50 | 5 | 0 | 5 | 0 | 1150 | 430 | 1.276776
Ni40Al50Pt5Ir5 | 40 | 50 | 5 | 0 | 5 | 0 | 1150 | 434 | 1.283419
Ni40Al50Pt5Ir5 | 40 | 50 | 5 | 0 | 5 | 0 | 1150 | 438 | 1.285801
Ni40Al50Pt5Ir5 | 40 | 50 | 5 | 0 | 5 | 0 | 1150 | 442 | 1.287879
Ni40Al50Pt5Ir5 | 40 | 50 | 5 | 0 | 5 | 0 | 1150 | 446 | 1.29389
Ni40Al50Pt5Ir5 | 40 | 50 | 5 | 0 | 5 | 0 | 1150 | 450 | 1.298859
Ni40Al50Pt5Ir5 | 40 | 50 | 5 | 0 | 5 | 0 | 1150 | 454 | 1.304001
Ni40Al50Pt5Ir5 | 40 | 50 | 5 | 0 | 5 | 0 | 1150 | 458 | 1.310746
Ni40Al50Pt5Ir5 | 40 | 50 | 5 | 0 | 5 | 0 | 1150 | 462 | 1.315466
Ni40Al50Pt5Ir5 | 40 | 50 | 5 | 0 | 5 | 0 | 1150 | 466 | 1.319601
Ni40Al50Pt5Ir5 | 40 | 50 | 5 | 0 | 5 | 0 | 1150 | 470 | 1.328995
Ni40Al50Pt5Ir5 | 40 | 50 | 5 | 0 | 5 | 0 | 1150 | 474 | 1.333839
Ni40Al50Pt5Ir5 | 40 | 50 | 5 | 0 | 5 | 0 | 1150 | 478 | 1.339057
Ni40Al50Pt5Ir5 | 40 | 50 | 5 | 0 | 5 | 0 | 1150 | 482 | 1.343096
Ni40Al50Pt5Ir5 | 40 | 50 | 5 | 0 | 5 | 0 | 1150 | 486 | 1.350267
Ni40Al50Pt5Ir5 | 40 | 50 | 5 | 0 | 5 | 0 | 1150 | 490 | 1.35423
Ni40Al50Pt5Ir5 | 40 | 50 | 5 | 0 | 5 | 0 | 1150 | 494 | 1.3588
Ni40Al50Pt5Ir5 | 40 | 50 | 5 | 0 | 5 | 0 | 1150 | 498 | 1.363544
Ni40Al50Pt5Pd5 | 40 | 50 | 5 | 5 | 0 | 0 | 1150 | 1 | 0.08175666
Ni40Al50Pt5Pd5 | 40 | 50 | 5 | 5 | 0 | 0 | 1150 | 2 | 0.1087197
Ni40Al50Pt5Pd5 | 40 | 50 | 5 | 5 | 0 | 0 | 1150 | 3 | 0.1313924
Ni40Al50Pt5Pd5 | 40 | 50 | 5 | 5 | 0 | 0 | 1150 | 4 | 0.1735586
Ni40Al50Pt5Pd5 | 40 | 50 | 5 | 5 | 0 | 0 | 1150 | 5 | 0.2172995
Ni40Al50Pt5Pd5 | 40 | 50 | 5 | 5 | 0 | 0 | 1150 | 6 | 0.2234852
Ni40Al50Pt5Pd5 | 40 | 50 | 5 | 5 | 0 | 0 | 1150 | 7 | 0.2322817
Ni40Al50Pt5Pd5 | 40 | 50 | 5 | 5 | 0 | 0 | 1150 | 8 | 0.2603058
Ni40Al50Pt5Pd5 | 40 | 50 | 5 | 5 | 0 | 0 | 1150 | 9 | 0.2783336
Ni40Al50Pt5Pd5 | 40 | 50 | 5 | 5 | 0 | 0 | 1150 | 10 | 0.285698
Ni40Al50Pt5Pd5 | 40 | 50 | 5 | 5 | 0 | 0 | 1150 | 11 | 0.2997324
Ni40Al50Pt5Pd5 | 40 | 50 | 5 | 5 | 0 | 0 | 1150 | 12 | 0.3019979
Ni40Al50Pt5Pd5 | 40 | 50 | 5 | 5 | 0 | 0 | 1150 | 13 | 0.309319
Ni40Al50Pt5Pd5 | 40 | 50 | 5 | 5 | 0 | 0 | 1150 | 14 | 0.3103039
Ni40Al50Pt5Pd5 | 40 | 50 | 5 | 5 | 0 | 0 | 1150 | 15 | 0.3172288
Ni40Al50Pt5Pd5 | 40 | 50 | 5 | 5 | 0 | 0 | 1150 | 16 | 0.330723
Ni40Al50Pt5Pd5 | 40 | 50 | 5 | 5 | 0 | 0 | 1150 | 17 | 0.3276002
Ni40Al50Pt5Pd5 | 40 | 50 | 5 | 5 | 0 | 0 | 1150 | 18 | 0.333512
Ni40Al50Pt5Pd5 | 40 | 50 | 5 | 5 | 0 | 0 | 1150 | 19 | 0.3446703
Ni40Al50Pt5Pd5 | 40 | 50 | 5 | 5 | 0 | 0 | 1150 | 20 | 0.3492501
Ni40Al50Pt5Pd5 | 40 | 50 | 5 | 5 | 0 | 0 | 1150 | 21 | 0.3575233
Ni40Al50Pt5Pd5 | 40 | 50 | 5 | 5 | 0 | 0 | 1150 | 22 | 0.3640216
Ni40Al50Pt5Pd5 | 40 | 50 | 5 | 5 | 0 | 0 | 1150 | 23 | 0.370375
Ni40Al50Pt5Pd5 | 40 | 50 | 5 | 5 | 0 | 0 | 1150 | 24 | 0.3760956
Ni40Al50Pt5Pd5 | 40 | 50 | 5 | 5 | 0 | 0 | 1150 | 25 | 0.3802396
Ni40Al50Pt5Pd5 | 40 | 50 | 5 | 5 | 0 | 0 | 1150 | 26 | 0.3898354
Ni40Al50Pt5Pd5 | 40 | 50 | 5 | 5 | 0 | 0 | 1150 | 27 | 0.3926686
Ni40Al50Pt5Pd5 | 40 | 50 | 5 | 5 | 0 | 0 | 1150 | 28 | 0.3973961
Ni40Al50Pt5Pd5 | 40 | 50 | 5 | 5 | 0 | 0 | 1150 | 29 | 0.3975745
Ni40Al50Pt5Pd5 | 40 | 50 | 5 | 5 | 0 | 0 | 1150 | 30 | 0.405019
Ni40Al50Pt5Pd5 | 40 | 50 | 5 | 5 | 0 | 0 | 1150 | 31 | 0.4088131
Ni40Al50Pt5Pd5 | 40 | 50 | 5 | 5 | 0 | 0 | 1150 | 32 | 0.4088264
Ni40Al50Pt5Pd5 | 40 | 50 | 5 | 5 | 0 | 0 | 1150 | 33 | 0.4116148
Ni40Al50Pt5Pd5 | 40 | 50 | 5 | 5 | 0 | 0 | 1150 | 34 | 0.4159499
Ni40Al50Pt5Pd5 | 40 | 50 | 5 | 5 | 0 | 0 | 1150 | 35 | 0.4197207
Ni40Al50Pt5Pd5 | 40 | 50 | 5 | 5 | 0 | 0 | 1150 | 36 | 0.4233989
Ni40Al50Pt5Pd5 | 40 | 50 | 5 | 5 | 0 | 0 | 1150 | 37 | 0.4191356
Ni40Al50Pt5Pd5 | 40 | 50 | 5 | 5 | 0 | 0 | 1150 | 38 | 0.4255883
Ni40Al50Pt5Pd5 | 40 | 50 | 5 | 5 | 0 | 0 | 1150 | 39 | 0.4255984
Ni40Al50Pt5Pd5 | 40 | 50 | 5 | 5 | 0 | 0 | 1150 | 40 | 0.4285362
Ni40Al50Pt5Pd5 | 40 | 50 | 5 | 5 | 0 | 0 | 1150 | 41 | 0.4307872
Ni40Al50Pt5Pd5 | 40 | 50 | 5 | 5 | 0 | 0 | 1150 | 42 | 0.4315691
Ni40Al50Pt5Pd5 | 40 | 50 | 5 | 5 | 0 | 0 | 1150 | 43 | 0.4332056
Ni40Al50Pt5Pd5 | 40 | 50 | 5 | 5 | 0 | 0 | 1150 | 44 | 0.4339457
Ni40Al50Pt5Pd5 | 40 | 50 | 5 | 5 | 0 | 0 | 1150 | 45 | 0.435411
Ni40Al50Pt5Pd5 | 40 | 50 | 5 | 5 | 0 | 0 | 1150 | 46 | 0.4398415
Ni40Al50Pt5Pd5 | 40 | 50 | 5 | 5 | 0 | 0 | 1150 | 47 | 0.445004
Ni40Al50Pt5Pd5 | 40 | 50 | 5 | 5 | 0 | 0 | 1150 | 48 | 0.445426
Ni40Al50Pt5Pd5 | 40 | 50 | 5 | 5 | 0 | 0 | 1150 | 49 | 0.4453292
Ni40Al50Pt5Pd5 | 40 | 50 | 5 | 5 | 0 | 0 | 1150 | 50 | 0.4477
Ni40Al50Pt5Pd5 | 40 | 50 | 5 | 5 | 0 | 0 | 1150 | 51 | 0.4474899
Ni40Al50Pt5Pd5 | 40 | 50 | 5 | 5 | 0 | 0 | 1150 | 52 | 0.4484214
Ni40Al50Pt5Pd5 | 40 | 50 | 5 | 5 | 0 | 0 | 1150 | 53 | 0.455136
Ni40Al50Pt5Pd5 | 40 | 50 | 5 | 5 | 0 | 0 | 1150 | 54 | 0.4540488
Ni40Al50Pt5Pd5 | 40 | 50 | 5 | 5 | 0 | 0 | 1150 | 55 | 0.4558781
Ni40Al50Pt5Pd5 | 40 | 50 | 5 | 5 | 0 | 0 | 1150 | 56 | 0.4592945
Ni40Al50Pt5Pd5 | 40 | 50 | 5 | 5 | 0 | 0 | 1150 | 57 | 0.4601172
Ni40Al50Pt5Pd5 | 40 | 50 | 5 | 5 | 0 | 0 | 1150 | 58 | 0.4603003
Ni40Al50Pt5Pd5 | 40 | 50 | 5 | 5 | 0 | 0 | 1150 | 59 | 0.4600558
Ni40Al50Pt5Pd5 | 40 | 50 | 5 | 5 | 0 | 0 | 1150 | 60 | 0.4613548
Ni40Al50Pt5Pd5 | 40 | 50 | 5 | 5 | 0 | 0 | 1150 | 61 | 0.4628437
Ni40Al50Pt5Pd5 | 40 | 50 | 5 | 5 | 0 | 0 | 1150 | 62 | 0.4635882
Ni40Al50Pt5Pd5 | 40 | 50 | 5 | 5 | 0 | 0 | 1150 | 63 | 0.4652542
Ni40Al50Pt5Pd5 | 40 | 50 | 5 | 5 | 0 | 0 | 1150 | 64 | 0.4675815
Ni40Al50Pt5Pd5 | 40 | 50 | 5 | 5 | 0 | 0 | 1150 | 65 | 0.4721411
Ni40Al50Pt5Pd5 | 40 | 50 | 5 | 5 | 0 | 0 | 1150 | 66 | 0.4749618
Ni40Al50Pt5Pd5 | 40 | 50 | 5 | 5 | 0 | 0 | 1150 | 67 | 0.475063
Ni40Al50Pt5Pd5 | 40 | 50 | 5 | 5 | 0 | 0 | 1150 | 68 | 0.4750706
Ni40Al50Pt5Pd5 | 40 | 50 | 5 | 5 | 0 | 0 | 1150 | 69 | 0.4775072
Ni40Al50Pt5Pd5 | 40 | 50 | 5 | 5 | 0 | 0 | 1150 | 70 | 0.4796131
Ni40Al50Pt5Pd5 | 40 | 50 | 5 | 5 | 0 | 0 | 1150 | 75 | 0.4864472
Ni40Al50Pt5Pd5 | 40 | 50 | 5 | 5 | 0 | 0 | 1150 | 80 | 0.4886269
Ni40Al50Pt5Pd5 | 40 | 50 | 5 | 5 | 0 | 0 | 1150 | 85 | 0.4863204
Ni40Al50Pt5Pd5 | 40 | 50 | 5 | 5 | 0 | 0 | 1150 | 90 | 0.5030027
Ni40Al50Pt5Pd5 | 40 | 50 | 5 | 5 | 0 | 0 | 1150 | 95 | 0.5149155
Ni40Al50Pt5Pd5 | 40 | 50 | 5 | 5 | 0 | 0 | 1150 | 100 | 0.5184528
Ni40Al50Pt5Pd5 | 40 | 50 | 5 | 5 | 0 | 0 | 1150 | 105 | 0.5183225
Ni40Al50Pt5Pd5 | 40 | 50 | 5 | 5 | 0 | 0 | 1150 | 110 | 0.5277076
Ni40Al50Pt5Pd5 | 40 | 50 | 5 | 5 | 0 | 0 | 1150 | 115 | 0.5342917
Ni40Al50Pt5Pd5 | 40 | 50 | 5 | 5 | 0 | 0 | 1150 | 120 | 0.5365506
Ni40Al50Pt5Pd5 | 40 | 50 | 5 | 5 | 0 | 0 | 1150 | 125 | 0.5435641
Ni40Al50Pt5Pd5 | 40 | 50 | 5 | 5 | 0 | 0 | 1150 | 130 | 0.5483545
Ni40Al50Pt5Pd5 | 40 | 50 | 5 | 5 | 0 | 0 | 1150 | 135 | 0.5494485
Ni40Al50Pt5Pd5 | 40 | 50 | 5 | 5 | 0 | 0 | 1150 | 140 | 0.5550145
Ni40Al50Pt5Pd5 | 40 | 50 | 5 | 5 | 0 | 0 | 1150 | 145 | 0.55742
Ni40Al50Pt5Pd5 | 40 | 50 | 5 | 5 | 0 | 0 | 1150 | 150 | 0.5595499
Ni40Al50Pt5Pd5 | 40 | 50 | 5 | 5 | 0 | 0 | 1150 | 155 | 0.5595486
Ni40Al50Pt5Pd5 | 40 | 50 | 5 | 5 | 0 | 0 | 1150 | 160 | 0.5595486
Ni40Al50Pt5Pd5 | 40 | 50 | 5 | 5 | 0 | 0 | 1150 | 165 | 0.5595486
Ni40Al50Pt5Pd5 | 40 | 50 | 5 | 5 | 0 | 0 | 1150 | 170 | 0.5595479
Ni40Al50Pt5Pd5 | 40 | 50 | 5 | 5 | 0 | 0 | 1150 | 175 | 0.5610355
Ni40Al50Pt5Pd5 | 40 | 50 | 5 | 5 | 0 | 0 | 1150 | 180 | 0.5686849
Ni40Al50Pt5Pd5 | 40 | 50 | 5 | 5 | 0 | 0 | 1150 | 185 | 0.5756431
Ni40Al50Pt5Pd5 | 40 | 50 | 5 | 5 | 0 | 0 | 1150 | 190 | 0.5755356
Ni40Al50Pt5Pd5 | 40 | 50 | 5 | 5 | 0 | 0 | 1150 | 195 | 0.5755322
Ni40Al50Pt5Pd5 | 40 | 50 | 5 | 5 | 0 | 0 | 1150 | 200 | 0.5732918
Ni40Al50Pt5Pd5 | 40 | 50 | 5 | 5 | 0 | 0 | 1150 | 205 | 0.5777713
Ni40Al50Pt5Pd5 | 40 | 50 | 5 | 5 | 0 | 0 | 1150 | 210 | 0.5778197
Ni40Al50Pt5Pd5 | 40 | 50 | 5 | 5 | 0 | 0 | 1150 | 215 | 0.5778218
Ni40Al50Pt5Pd5 | 40 | 50 | 5 | 5 | 0 | 0 | 1150 | 220 | 0.5804275
Ni40Al50Pt5Pd5 | 40 | 50 | 5 | 5 | 0 | 0 | 1150 | 225 | 0.5846897
Ni40Al50Pt5Pd5 | 40 | 50 | 5 | 5 | 0 | 0 | 1150 | 230 | 0.5846712
Ni40Al50Pt5Pd5 | 40 | 50 | 5 | 5 | 0 | 0 | 1150 | 235 | 0.5846713
Ni40Al50Pt5Pd5 | 40 | 50 | 5 | 5 | 0 | 0 | 1150 | 240 | 0.587187
Ni40Al50Pt5Pd5 | 40 | 50 | 5 | 5 | 0 | 0 | 1150 | 245 | 0.5873251
Ni40Al50Pt5Pd5 | 40 | 50 | 5 | 5 | 0 | 0 | 1150 | 250 | 0.589058
Ni40Al50Pt5Pd5 | 40 | 50 | 5 | 5 | 0 | 0 | 1150 | 255 | 0.593816
Ni40Al50Pt5Pd5 | 40 | 50 | 5 | 5 | 0 | 0 | 1150 | 260 | 0.5938067
Ni40Al50Pt5Pd5 | 40 | 50 | 5 | 5 | 0 | 0 | 1150 | 265 | 0.5938067
Ni40Al50Pt5Pd5 | 40 | 50 | 5 | 5 | 0 | 0 | 1150 | 270 | 0.5938062
Ni40Al50Pt5Pd5 | 40 | 50 | 5 | 5 | 0 | 0 | 1150 | 275 | 0.5962831
Ni40Al50Pt5Pd5 | 40 | 50 | 5 | 5 | 0 | 0 | 1150 | 280 | 0.5960746
Ni40Al50Pt5Pd5 | 40 | 50 | 5 | 5 | 0 | 0 | 1150 | 285 | 0.5983398
Ni40Al50Pt5Pd5 | 40 | 50 | 5 | 5 | 0 | 0 | 1150 | 290 | 0.5983745
Ni40Al50Pt5Pd5 | 40 | 50 | 5 | 5 | 0 | 0 | 1150 | 295 | 0.5983644
Ni40Al50Pt5Pd5 | 40 | 50 | 5 | 5 | 0 | 0 | 1150 | 300 | 0.6006015
Ni40Al50Pt5Pd5 | 40 | 50 | 5 | 5 | 0 | 0 | 1150 | 305 | 0.6006584
Ni40Al50Pt5Pd5 | 40 | 50 | 5 | 5 | 0 | 0 | 1150 | 310 | 0.6006551
Ni40Al50Pt5Pd5 | 40 | 50 | 5 | 5 | 0 | 0 | 1150 | 315 | 0.6028762
Ni40Al50Pt5Pd5 | 40 | 50 | 5 | 5 | 0 | 0 | 1150 | 320 | 0.602947
Ni40Al50Pt5Pd5 | 40 | 50 | 5 | 5 | 0 | 0 | 1150 | 325 | 0.6052606
Ni40Al50Pt5Pd5 | 40 | 50 | 5 | 5 | 0 | 0 | 1150 | 330 | 0.6052262
Ni40Al50Pt5Pd5 | 40 | 50 | 5 | 5 | 0 | 0 | 1150 | 335 | 0.6052261
Ni40Al50Pt5Pd5 | 40 | 50 | 5 | 5 | 0 | 0 | 1150 | 340 | 0.6052261
Ni40Al50Pt5Pd5 | 40 | 50 | 5 | 5 | 0 | 0 | 1150 | 345 | 0.6052261
Ni40Al50Pt5Pd5 | 40 | 50 | 5 | 5 | 0 | 0 | 1150 | 350 | 0.6052263
Ni40Al50Pt5Pd5 | 40 | 50 | 5 | 5 | 0 | 0 | 1150 | 355 | 0.6049845
Ni40Al50Pt5Pd5 | 40 | 50 | 5 | 5 | 0 | 0 | 1150 | 360 | 0.6075084
Ni40Al50Pt5Pd5 | 40 | 50 | 5 | 5 | 0 | 0 | 1150 | 365 | 0.60751
Ni40Al50Pt5Pd5 | 40 | 50 | 5 | 5 | 0 | 0 | 1150 | 370 | 0.60751
Ni40Al50Pt5Pd5 | 40 | 50 | 5 | 5 | 0 | 0 | 1150 | 375 | 0.60751
Ni40Al50Pt5Pd5 | 40 | 50 | 5 | 5 | 0 | 0 | 1150 | 380 | 0.6075101
Ni40Al50Pt5Pd5 | 40 | 50 | 5 | 5 | 0 | 0 | 1150 | 385 | 0.6078796
Ni40Al50Pt5Pd5 | 40 | 50 | 5 | 5 | 0 | 0 | 1150 | 390 | 0.6123157
Ni40Al50Pt5Pd5 | 40 | 50 | 5 | 5 | 0 | 0 | 1150 | 395 | 0.6120764
Ni40Al50Pt5Pd5 | 40 | 50 | 5 | 5 | 0 | 0 | 1150 | 400 | 0.6143824
Ni40Al50Pt5Pd5 | 40 | 50 | 5 | 5 | 0 | 0 | 1150 | 405 | 0.6191107
Ni40Al50Pt5Pd5 | 40 | 50 | 5 | 5 | 0 | 0 | 1150 | 410 | 0.6167015
Ni40Al50Pt5Pd5 | 40 | 50 | 5 | 5 | 0 | 0 | 1150 | 415 | 0.6166454
Ni40Al50Pt5Pd5 | 40 | 50 | 5 | 5 | 0 | 0 | 1150 | 420 | 0.6166454
Ni40Al50Pt5Pd5 | 40 | 50 | 5 | 5 | 0 | 0 | 1150 | 425 | 0.6166454
Ni40Al50Pt5Pd5 | 40 | 50 | 5 | 5 | 0 | 0 | 1150 | 430 | 0.6166454
Ni40Al50Pt5Pd5 | 40 | 50 | 5 | 5 | 0 | 0 | 1150 | 435 | 0.6166454
Ni40Al50Pt5Pd5 | 40 | 50 | 5 | 5 | 0 | 0 | 1150 | 440 | 0.6166454
Ni40Al50Pt5Pd5 | 40 | 50 | 5 | 5 | 0 | 0 | 1150 | 445 | 0.6166454
Ni40Al50Pt5Pd5 | 40 | 50 | 5 | 5 | 0 | 0 | 1150 | 450 | 0.6166498
Ni40Al50Pt5Pd5 | 40 | 50 | 5 | 5 | 0 | 0 | 1150 | 455 | 0.6189232
Ni40Al50Pt5Pd5 | 40 | 50 | 5 | 5 | 0 | 0 | 1150 | 460 | 0.6167497
Ni40Al50Pt5Pd5 | 40 | 50 | 5 | 5 | 0 | 0 | 1150 | 465 | 0.6214374
Ni40Al50Pt5Pd5 | 40 | 50 | 5 | 5 | 0 | 0 | 1150 | 470 | 0.6212008
Ni40Al50Pt5Pd5 | 40 | 50 | 5 | 5 | 0 | 0 | 1150 | 475 | 0.6236924
Ni40Al50Pt5Pd5 | 40 | 50 | 5 | 5 | 0 | 0 | 1150 | 480 | 0.6257822
Ni40Al50Pt5Pd5 | 40 | 50 | 5 | 5 | 0 | 0 | 1150 | 485 | 0.6257809
Ni40Al50Pt5Pd5 | 40 | 50 | 5 | 5 | 0 | 0 | 1150 | 490 | 0.6257811
Ni40Al50Pt5Pd5 | 40 | 50 | 5 | 5 | 0 | 0 | 1150 | 495 | 0.62616
Ni40Al50Pt5Pd5 | 40 | 50 | 5 | 5 | 0 | 0 | 1150 | 500 | 0.6280657
Ni41Al50Ir9 | 41 | 50 | 0 | 0 | 9 | 0 | 1150 | 1 | 0.04507723
Ni41Al50Ir9 | 41 | 50 | 0 | 0 | 9 | 0 | 1150 | 1.998468 | 0.05608024
Ni41Al50Ir9 | 41 | 50 | 0 | 0 | 9 | 0 | 1150 | 3 | 0.0699205
Ni41Al50Ir9 | 41 | 50 | 0 | 0 | 9 | 0 | 1150 | 4.00175 | 0.08647825
Ni41Al50Ir9 | 41 | 50 | 0 | 0 | 9 | 0 | 1150 | 5.002844 | 0.1011763
Ni41Al50Ir9 | 41 | 50 | 0 | 0 | 9 | 0 | 1150 | 6.005032 | 0.1216957
Ni41Al50Ir9 | 41 | 50 | 0 | 0 | 9 | 0 | 1150 | 7.004376 | 0.1330578
Ni41Al50Ir9 | 41 | 50 | 0 | 0 | 9 | 0 | 1150 | 8.001094 | 0.1570639
Ni41Al50Ir9 | 41 | 50 | 0 | 0 | 9 | 0 | 1150 | 9 | 0.176467
Ni41Al50Ir9 | 41 | 50 | 0 | 0 | 9 | 0 | 1150 | 10 | 0.1856751
Ni41Al50Ir9 | 41 | 50 | 0 | 0 | 9 | 0 | 1150 | 11 | 0.2005778
Ni41Al50Ir9 | 41 | 50 | 0 | 0 | 9 | 0 | 1150 | 12 | 0.203265
Ni41Al50Ir9 | 41 | 50 | 0 | 0 | 9 | 0 | 1150 | 13 | 0.2129384
Ni41Al50Ir9 | 41 | 50 | 0 | 0 | 9 | 0 | 1150 | 14 | 0.2364274
Ni41Al50Ir9 | 41 | 50 | 0 | 0 | 9 | 0 | 1150 | 15 | 0.2560884
Ni41Al50Ir9 | 41 | 50 | 0 | 0 | 9 | 0 | 1150 | 16 | 0.2649386
Ni41Al50Ir9 | 41 | 50 | 0 | 0 | 9 | 0 | 1150 | 17 | 0.2690474
Ni41Al50Ir9 | 41 | 50 | 0 | 0 | 9 | 0 | 1150 | 18 | 0.2748995
Ni41Al50Ir9 | 41 | 50 | 0 | 0 | 9 | 0 | 1150 | 19 | 0.2804625
Ni41Al50Ir9 | 41 | 50 | 0 | 0 | 9 | 0 | 1150 | 20 | 0.286348
Ni41Al50Ir9 | 41 | 50 | 0 | 0 | 9 | 0 | 1150 | 21 | 0.291375
Ni41Al50Ir9 | 41 | 50 | 0 | 0 | 9 | 0 | 1150 | 22 | 0.2962422
Ni41Al50Ir9 | 41 | 50 | 0 | 0 | 9 | 0 | 1150 | 23 | 0.3098826
Ni41Al50Ir9 | 41 | 50 | 0 | 0 | 9 | 0 | 1150 | 24 | 0.3200454
Ni41Al50Ir9 | 41 | 50 | 0 | 0 | 9 | 0 | 1150 | 25 | 0.3217538
Ni41Al50Ir9 | 41 | 50 | 0 | 0 | 9 | 0 | 1150 | 26 | 0.3297879
Ni41Al50Ir9 | 41 | 50 | 0 | 0 | 9 | 0 | 1150 | 27 | 0.3373181
Ni41Al50Ir9 | 41 | 50 | 0 | 0 | 9 | 0 | 1150 | 28 | 0.342334
Ni41Al50Ir9 | 41 | 50 | 0 | 0 | 9 | 0 | 1150 | 29 | 0.3480832
Ni41Al50Ir9 | 41 | 50 | 0 | 0 | 9 | 0 | 1150 | 30 | 0.3516027
Ni41Al50Ir9 | 41 | 50 | 0 | 0 | 9 | 0 | 1150 | 31 | 0.3537504
Ni41Al50Ir9 | 41 | 50 | 0 | 0 | 9 | 0 | 1150 | 32 | 0.3568638
Ni41Al50Ir9 | 41 | 50 | 0 | 0 | 9 | 0 | 1150 | 33 | 0.3621648
Ni41Al50Ir9 | 41 | 50 | 0 | 0 | 9 | 0 | 1150 | 34 | 0.3688698
Ni41Al50Ir9 | 41 | 50 | 0 | 0 | 9 | 0 | 1150 | 35 | 0.3725202
Ni41Al50Ir9 | 41 | 50 | 0 | 0 | 9 | 0 | 1150 | 36 | 0.3720865
Ni41Al50Ir9 | 41 | 50 | 0 | 0 | 9 | 0 | 1150 | 37 | 0.3748221
Ni41Al50Ir9 | 41 | 50 | 0 | 0 | 9 | 0 | 1150 | 38 | 0.3759483
Ni41Al50Ir9 | 41 | 50 | 0 | 0 | 9 | 0 | 1150 | 39 | 0.376409
Ni41Al50Ir9 | 41 | 50 | 0 | 0 | 9 | 0 | 1150 | 40 | 0.382436
Ni41Al50Ir9 | 41 | 50 | 0 | 0 | 9 | 0 | 1150 | 41 | 0.3845069
Ni41Al50Ir9 | 41 | 50 | 0 | 0 | 9 | 0 | 1150 | 42 | 0.3839037
Ni41Al50Ir9 | 41 | 50 | 0 | 0 | 9 | 0 | 1150 | 43 | 0.3872442
Ni41Al50Ir9 | 41 | 50 | 0 | 0 | 9 | 0 | 1150 | 44 | 0.3953528
Ni41Al50Ir9 | 41 | 50 | 0 | 0 | 9 | 0 | 1150 | 45 | 0.403064
Ni41Al50Ir9 | 41 | 50 | 0 | 0 | 9 | 0 | 1150 | 46 | 0.4075979
Ni41Al50Ir9 | 41 | 50 | 0 | 0 | 9 | 0 | 1150 | 47 | 0.41032
Ni41Al50Ir9 | 41 | 50 | 0 | 0 | 9 | 0 | 1150 | 48 | 0.4132469
Ni41Al50Ir9 | 41 | 50 | 0 | 0 | 9 | 0 | 1150 | 49 | 0.4153894
Ni41Al50Ir9 | 41 | 50 | 0 | 0 | 9 | 0 | 1150 | 50 | 0.4148943
Ni41Al50Ir9 | 41 | 50 | 0 | 0 | 9 | 0 | 1150 | 51 | 0.4109711
Ni41Al50Ir9 | 41 | 50 | 0 | 0 | 9 | 0 | 1150 | 56 | 0.4248792
Ni41Al50Ir9 | 41 | 50 | 0 | 0 | 9 | 0 | 1150 | 61 | 0.4477151
Ni41Al50Ir9 | 41 | 50 | 0 | 0 | 9 | 0 | 1150 | 66 | 0.4645578
Ni41Al50Ir9 | 41 | 50 | 0 | 0 | 9 | 0 | 1150 | 71 | 0.4814331
Ni41Al50Ir9 | 41 | 50 | 0 | 0 | 9 | 0 | 1150 | 76 | 0.4884972
Ni41Al50Ir9 | 41 | 50 | 0 | 0 | 9 | 0 | 1150 | 81 | 0.517714
Ni41Al50Ir9 | 41 | 50 | 0 | 0 | 9 | 0 | 1150 | 86 | 0.5289164
Ni41Al50Ir9 | 41 | 50 | 0 | 0 | 9 | 0 | 1150 | 91 | 0.5372949
Ni41Al50Ir9 | 41 | 50 | 0 | 0 | 9 | 0 | 1150 | 96 | 0.5479684
Ni41Al50Ir9 | 41 | 50 | 0 | 0 | 9 | 0 | 1150 | 101 | 0.5543828
Ni41Al50Ir9 | 41 | 50 | 0 | 0 | 9 | 0 | 1150 | 106 | 0.5605266
Ni41Al50Ir9 | 41 | 50 | 0 | 0 | 9 | 0 | 1150 | 111 | 0.5652336
Ni41Al50Ir9 | 41 | 50 | 0 | 0 | 9 | 0 | 1150 | 116 | 0.5751664
Ni41Al50Ir9 | 41 | 50 | 0 | 0 | 9 | 0 | 1150 | 121 | 0.5874181
Ni41Al50Ir9 | 41 | 50 | 0 | 0 | 9 | 0 | 1150 | 126 | 0.5931437
Ni41Al50Ir9 | 41 | 50 | 0 | 0 | 9 | 0 | 1150 | 131 | 0.5974392
Ni41Al50Ir9 | 41 | 50 | 0 | 0 | 9 | 0 | 1150 | 136 | 0.6221509
Ni41Al50Ir9 | 41 | 50 | 0 | 0 | 9 | 0 | 1150 | 141 | 0.6314614
Ni41Al50Ir9 | 41 | 50 | 0 | 0 | 9 | 0 | 1150 | 146 | 0.6373991
Ni41Al50Ir9 | 41 | 50 | 0 | 0 | 9 | 0 | 1150 | 151 | 0.6358743
Ni41Al50Ir9 | 41 | 50 | 0 | 0 | 9 | 0 | 1150 | 156 | 0.643821
Ni41Al50Ir9 | 41 | 50 | 0 | 0 | 9 | 0 | 1150 | 161 | 0.6535109
Ni41Al50Ir9 | 41 | 50 | 0 | 0 | 9 | 0 | 1150 | 166 | 0.670168
Ni41Al50Ir9 | 41 | 50 | 0 | 0 | 9 | 0 | 1150 | 171 | 0.676428
Ni41Al50Ir9 | 41 | 50 | 0 | 0 | 9 | 0 | 1150 | 176 | 0.6823099
Ni41Al50Ir9 | 41 | 50 | 0 | 0 | 9 | 0 | 1150 | 181 | 0.690564
Ni41Al50Ir9 | 41 | 50 | 0 | 0 | 9 | 0 | 1150 | 186 | 0.694871
Ni41Al50Ir9 | 41 | 50 | 0 | 0 | 9 | 0 | 1150 | 191 | 0.7020667
Ni41Al50Ir9 | 41 | 50 | 0 | 0 | 9 | 0 | 1150 | 196 | 0.7059537
Ni41Al50Ir9 | 41 | 50 | 0 | 0 | 9 | 0 | 1150 | 201 | 0.7133637
Ni41Al50Ir9 | 41 | 50 | 0 | 0 | 9 | 0 | 1150 | 206 | 0.7172687
Ni41Al50Ir9 | 41 | 50 | 0 | 0 | 9 | 0 | 1150 | 211 | 0.7209604
Ni41Al50Ir9 | 41 | 50 | 0 | 0 | 9 | 0 | 1150 | 216 | 0.7189893
Ni41Al50Ir9 | 41 | 50 | 0 | 0 | 9 | 0 | 1150 | 221 | 0.7210497
Ni41Al50Ir9 | 41 | 50 | 0 | 0 | 9 | 0 | 1150 | 226 | 0.7209733
Ni41Al50Ir9 | 41 | 50 | 0 | 0 | 9 | 0 | 1150 | 231 | 0.7238795
Ni41Al50Ir9 | 41 | 50 | 0 | 0 | 9 | 0 | 1150 | 236 | 0.7404928
Ni41Al50Ir9 | 41 | 50 | 0 | 0 | 9 | 0 | 1150 | 241 | 0.7439569
Ni41Al50Ir9 | 41 | 50 | 0 | 0 | 9 | 0 | 1150 | 246 | 0.7479839
Ni41Al50Ir9 | 41 | 50 | 0 | 0 | 9 | 0 | 1150 | 251 | 0.7481455
Ni41Al50Ir9 | 41 | 50 | 0 | 0 | 9 | 0 | 1150 | 256 | 0.7565472
Ni41Al50Ir9 | 41 | 50 | 0 | 0 | 9 | 0 | 1150 | 261 | 0.7602937
Ni41Al50Ir9 | 41 | 50 | 0 | 0 | 9 | 0 | 1150 | 266 | 0.7745962
Ni41Al50Ir9 | 41 | 50 | 0 | 0 | 9 | 0 | 1150 | 271 | 0.7805793
Ni41Al50Ir9 | 41 | 50 | 0 | 0 | 9 | 0 | 1150 | 276 | 0.7869893
Ni41Al50Ir9 | 41 | 50 | 0 | 0 | 9 | 0 | 1150 | 281 | 0.7927404
Ni41Al50Ir9 | 41 | 50 | 0 | 0 | 9 | 0 | 1150 | 286 | 0.7988918
Ni41Al50Ir9 | 41 | 50 | 0 | 0 | 9 | 0 | 1150 | 291 | 0.8027492
Ni41Al50Ir9 | 41 | 50 | 0 | 0 | 9 | 0 | 1150 | 296 | 0.8060844
Ni41Al50Ir9 | 41 | 50 | 0 | 0 | 9 | 0 | 1150 | 301 | 0.8256057
Ni41Al50Ir9 | 41 | 50 | 0 | 0 | 9 | 0 | 1150 | 306 | 0.8320822
Ni41Al50Ir9 | 41 | 50 | 0 | 0 | 9 | 0 | 1150 | 311 | 0.8380272
Ni41Al50Ir9 | 41 | 50 | 0 | 0 | 9 | 0 | 1150 | 316 | 0.8438587
Ni41Al50Ir9 | 41 | 50 | 0 | 0 | 9 | 0 | 1150 | 321 | 0.8499516
Ni41Al50Ir9 | 41 | 50 | 0 | 0 | 9 | 0 | 1150 | 326 | 0.8568106
Ni41Al50Ir9 | 41 | 50 | 0 | 0 | 9 | 0 | 1150 | 331 | 0.8611112
Ni41Al50Ir9 | 41 | 50 | 0 | 0 | 9 | 0 | 1150 | 336 | 0.8613592
Ni41Al50Ir9 | 41 | 50 | 0 | 0 | 9 | 0 | 1150 | 341 | 0.8689018
Ni41Al50Ir9 | 41 | 50 | 0 | 0 | 9 | 0 | 1150 | 346 | 0.8879599
Ni41Al50Ir9 | 41 | 50 | 0 | 0 | 9 | 0 | 1150 | 351 | 0.8958496
Ni41Al50Ir9 | 41 | 50 | 0 | 0 | 9 | 0 | 1150 | 356 | 0.9030099
Ni41Al50Ir9 | 41 | 50 | 0 | 0 | 9 | 0 | 1150 | 361 | 0.9082566
Ni41Al50Ir9 | 41 | 50 | 0 | 0 | 9 | 0 | 1150 | 366 | 0.9225228
Ni41Al50Ir9 | 41 | 50 | 0 | 0 | 9 | 0 | 1150 | 371 | 0.9308534
Ni41Al50Ir9 | 41 | 50 | 0 | 0 | 9 | 0 | 1150 | 376 | 0.9299325
Ni41Al50Ir9 | 41 | 50 | 0 | 0 | 9 | 0 | 1150 | 381 | 0.9364359
Ni41Al50Ir9 | 41 | 50 | 0 | 0 | 9 | 0 | 1150 | 386 | 0.9423703
Ni41Al50Ir9 | 41 | 50 | 0 | 0 | 9 | 0 | 1150 | 391 | 0.9479429
Ni41Al50Ir9 | 41 | 50 | 0 | 0 | 9 | 0 | 1150 | 396 | 0.953668
Ni41Al50Ir9 | 41 | 50 | 0 | 0 | 9 | 0 | 1150 | 401 | 0.9611206
Ni41Al50Ir9 | 41 | 50 | 0 | 0 | 9 | 0 | 1150 | 406 | 0.9573142
Ni41Al50Ir9 | 41 | 50 | 0 | 0 | 9 | 0 | 1150 | 411 | 0.973363
Ni41Al50Ir9 | 41 | 50 | 0 | 0 | 9 | 0 | 1150 | 416 | 0.976033
Ni41Al50Ir9 | 41 | 50 | 0 | 0 | 9 | 0 | 1150 | 421 | 0.9813193
Ni41Al50Ir9 | 41 | 50 | 0 | 0 | 9 | 0 | 1150 | 426 | 0.9836841
Ni41Al50Ir9 | 41 | 50 | 0 | 0 | 9 | 0 | 1150 | 431 | 0.9944443
Ni41Al50Ir9 | 41 | 50 | 0 | 0 | 9 | 0 | 1150 | 436 | 0.9920183
Ni41Al50Ir9 | 41 | 50 | 0 | 0 | 9 | 0 | 1150 | 441 | 1.003016
Ni41Al50Ir9 | 41 | 50 | 0 | 0 | 9 | 0 | 1150 | 446 | 1.00886
Ni41Al50Ir9 | 41 | 50 | 0 | 0 | 9 | 0 | 1150 | 451 | 1.015502
Ni41Al50Ir9 | 41 | 50 | 0 | 0 | 9 | 0 | 1150 | 456 | 1.018906
Ni41Al50Ir9 | 41 | 50 | 0 | 0 | 9 | 0 | 1150 | 461 | 1.031284
Ni41Al50Ir9 | 41 | 50 | 0 | 0 | 9 | 0 | 1150 | 466 | 1.031739
Ni41Al50Ir9 | 41 | 50 | 0 | 0 | 9 | 0 | 1150 | 471 | 1.029928
Ni41Al50Ir9 | 41 | 50 | 0 | 0 | 9 | 0 | 1150 | 476 | 1.042745
Ni41Al50Ir9 | 41 | 50 | 0 | 0 | 9 | 0 | 1150 | 481 | 1.050684
Ni41Al50Ir9 | 41 | 50 | 0 | 0 | 9 | 0 | 1150 | 486 | 1.058553
Ni41Al50Ir9 | 41 | 50 | 0 | 0 | 9 | 0 | 1150 | 491 | 1.055351
Ni41Al50Ir9 | 41 | 50 | 0 | 0 | 9 | 0 | 1150 | 496 | 1.058479
Ni41Al50Pd9 | 41 | 50 | 0 | 9 | 0 | 0 | 1150 | 1 | 0.0759534
Ni41Al50Pd9 | 41 | 50 | 0 | 9 | 0 | 0 | 1150 | 2 | 0.07646511
Ni41Al50Pd9 | 41 | 50 | 0 | 9 | 0 | 0 | 1150 | 3 | 0.09382039
Ni41Al50Pd9 | 41 | 50 | 0 | 9 | 0 | 0 | 1150 | 4 | 0.119086
Ni41Al50Pd9 | 41 | 50 | 0 | 9 | 0 | 0 | 1150 | 5 | 0.1495809
Ni41Al50Pd9 | 41 | 50 | 0 | 9 | 0 | 0 | 1150 | 6 | 0.1686188
Ni41Al50Pd9 | 41 | 50 | 0 | 9 | 0 | 0 | 1150 | 7 | 0.1748537
Ni41Al50Pd9 | 41 | 50 | 0 | 9 | 0 | 0 | 1150 | 8 | 0.1857129
Ni41Al50Pd9 | 41 | 50 | 0 | 9 | 0 | 0 | 1150 | 9 | 0.1977912
Ni41Al50Pd9 | 41 | 50 | 0 | 9 | 0 | 0 | 1150 | 10 | 0.208188
Ni41Al50Pd9 | 41 | 50 | 0 | 9 | 0 | 0 | 1150 | 11 | 0.2164105
Ni41Al50Pd9 | 41 | 50 | 0 | 9 | 0 | 0 | 1150 | 12 | 0.2214795
Ni41Al50Pd9 | 41 | 50 | 0 | 9 | 0 | 0 | 1150 | 13 | 0.2300402
Ni41Al50Pd9 | 41 | 50 | 0 | 9 | 0 | 0 | 1150 | 14 | 0.244329
Ni41Al50Pd9 | 41 | 50 | 0 | 9 | 0 | 0 | 1150 | 15 | 0.2576886
Ni41Al50Pd9 | 41 | 50 | 0 | 9 | 0 | 0 | 1150 | 16 | 0.2610707
Ni41Al50Pd9 | 41 | 50 | 0 | 9 | 0 | 0 | 1150 | 17 | 0.2675097
Ni41Al50Pd9 | 41 | 50 | 0 | 9 | 0 | 0 | 1150 | 18 | 0.2824007
Ni41Al50Pd9 | 41 | 50 | 0 | 9 | 0 | 0 | 1150 | 19 | 0.2859806
Ni41Al50Pd9 | 41 | 50 | 0 | 9 | 0 | 0 | 1150 | 20 | 0.2908161
Ni41Al50Pd9 | 41 | 50 | 0 | 9 | 0 | 0 | 1150 | 21 | 0.2995595
Ni41Al50Pd9 | 41 | 50 | 0 | 9 | 0 | 0 | 1150 | 22 | 0.3045108
Ni41Al50Pd9 | 41 | 50 | 0 | 9 | 0 | 0 | 1150 | 23 | 0.3152336
Ni41Al50Pd9 | 41 | 50 | 0 | 9 | 0 | 0 | 1150 | 24 | 0.323736
Ni41Al50Pd9 | 41 | 50 | 0 | 9 | 0 | 0 | 1150 | 25 | 0.3256396
Ni41Al50Pd9 | 41 | 50 | 0 | 9 | 0 | 0 | 1150 | 26 | 0.3329486
Ni41Al50Pd9 | 41 | 50 | 0 | 9 | 0 | 0 | 1150 | 27 | 0.3475177
Ni41Al50Pd9 | 41 | 50 | 0 | 9 | 0 | 0 | 1150 | 28 | 0.3605375
Ni41Al50Pd9 | 41 | 50 | 0 | 9 | 0 | 0 | 1150 | 29 | 0.3655232
Ni41Al50Pd9 | 41 | 50 | 0 | 9 | 0 | 0 | 1150 | 30 | 0.3720245
Ni41Al50Pd9 | 41 | 50 | 0 | 9 | 0 | 0 | 1150 | 31 | 0.3784384
Ni41Al50Pd9 | 41 | 50 | 0 | 9 | 0 | 0 | 1150 | 32 | 0.3841506
Ni41Al50Pd9 | 41 | 50 | 0 | 9 | 0 | 0 | 1150 | 33 | 0.3930351
Ni41Al50Pd9 | 41 | 50 | 0 | 9 | 0 | 0 | 1150 | 34 | 0.39768
Ni41Al50Pd9 | 41 | 50 | 0 | 9 | 0 | 0 | 1150 | 35 | 0.4004614
Ni41Al50Pd9 | 41 | 50 | 0 | 9 | 0 | 0 | 1150 | 36 | 0.406388
Ni41Al50Pd9 | 41 | 50 | 0 | 9 | 0 | 0 | 1150 | 37 | 0.4103871
Ni41Al50Pd9 | 41 | 50 | 0 | 9 | 0 | 0 | 1150 | 38 | 0.4107144
Ni41Al50Pd9 | 41 | 50 | 0 | 9 | 0 | 0 | 1150 | 39 | 0.4112448
Ni41Al50Pd9 | 41 | 50 | 0 | 9 | 0 | 0 | 1150 | 40 | 0.4177208
Ni41Al50Pd9 | 41 | 50 | 0 | 9 | 0 | 0 | 1150 | 41 | 0.4284917
Ni41Al50Pd9 | 41 | 50 | 0 | 9 | 0 | 0 | 1150 | 42 | 0.4353722
Ni41Al50Pd9 | 41 | 50 | 0 | 9 | 0 | 0 | 1150 | 43 | 0.4365938
Ni41Al50Pd9 | 41 | 50 | 0 | 9 | 0 | 0 | 1150 | 44 | 0.442531
Ni41Al50Pd9 | 41 | 50 | 0 | 9 | 0 | 0 | 1150 | 45 | 0.4486249
Ni41Al50Pd9 | 41 | 50 | 0 | 9 | 0 | 0 | 1150 | 46 | 0.4494896
Ni41Al50Pd9 | 41 | 50 | 0 | 9 | 0 | 0 | 1150 | 47 | 0.448518
Ni41Al50Pd9 | 41 | 50 | 0 | 9 | 0 | 0 | 1150 | 48 | 0.458482
Ni41Al50Pd9 | 41 | 50 | 0 | 9 | 0 | 0 | 1150 | 49 | 0.4664069
Ni41Al50Pd9 | 41 | 50 | 0 | 9 | 0 | 0 | 1150 | 50 | 0.4652259
Ni41Al50Pd9 | 41 | 50 | 0 | 9 | 0 | 0 | 1150 | 51 | 0.4703775
Ni41Al50Pd9 | 41 | 50 | 0 | 9 | 0 | 0 | 1150 | 52 | 0.4752383
Ni41Al50Pd9 | 41 | 50 | 0 | 9 | 0 | 0 | 1150 | 53 | 0.4773667
Ni41Al50Pd9 | 41 | 50 | 0 | 9 | 0 | 0 | 1150 | 54 | 0.4802718
Ni41Al50Pd9 | 41 | 50 | 0 | 9 | 0 | 0 | 1150 | 55 | 0.4825436
Ni41Al50Pd9 | 41 | 50 | 0 | 9 | 0 | 0 | 1150 | 56 | 0.4870951
Ni41Al50Pd9 | 41 | 50 | 0 | 9 | 0 | 0 | 1150 | 57 | 0.4933084
Ni41Al50Pd9 | 41 | 50 | 0 | 9 | 0 | 0 | 1150 | 58 | 0.4958075
Ni41Al50Pd9 | 41 | 50 | 0 | 9 | 0 | 0 | 1150 | 59 | 0.497202
Ni41Al50Pd9 | 41 | 50 | 0 | 9 | 0 | 0 | 1150 | 60 | 0.4972898
Ni41Al50Pd9 | 41 | 50 | 0 | 9 | 0 | 0 | 1150 | 61 | 0.4972759
Ni41Al50Pd9 | 41 | 50 | 0 | 9 | 0 | 0 | 1150 | 62 | 0.5043937
Ni41Al50Pd9 | 41 | 50 | 0 | 9 | 0 | 0 | 1150 | 63 | 0.5086964
Ni41Al50Pd9 | 41 | 50 | 0 | 9 | 0 | 0 | 1150 | 64 | 0.507965
Ni41Al50Pd9 | 41 | 50 | 0 | 9 | 0 | 0 | 1150 | 65 | 0.5109047
Ni41Al50Pd9 | 41 | 50 | 0 | 9 | 0 | 0 | 1150 | 66 | 0.5123496
Ni41Al50Pd9 | 41 | 50 | 0 | 9 | 0 | 0 | 1150 | 67 | 0.5114701
Ni41Al50Pd9 | 41 | 50 | 0 | 9 | 0 | 0 | 1150 | 68 | 0.5116171
Ni41Al50Pd9 | 41 | 50 | 0 | 9 | 0 | 0 | 1150 | 69 | 0.5145631
Ni41Al50Pd9 | 41 | 50 | 0 | 9 | 0 | 0 | 1150 | 70 | 0.5157524
Ni41Al50Pd9 | 41 | 50 | 0 | 9 | 0 | 0 | 1150 | 71 | 0.5158729
Ni41Al50Pd9 | 41 | 50 | 0 | 9 | 0 | 0 | 1150 | 72 | 0.518894
Ni41Al50Pd9 | 41 | 50 | 0 | 9 | 0 | 0 | 1150 | 73 | 0.5200421
Ni41Al50Pd9 | 41 | 50 | 0 | 9 | 0 | 0 | 1150 | 74 | 0.519191
Ni41Al50Pd9 | 41 | 50 | 0 | 9 | 0 | 0 | 1150 | 75 | 0.5194661
Ni41Al50Pd9 | 41 | 50 | 0 | 9 | 0 | 0 | 1150 | 76 | 0.5224738
Ni41Al50Pd9 | 41 | 50 | 0 | 9 | 0 | 0 | 1150 | 77 | 0.5234761
Ni41Al50Pd9 | 41 | 50 | 0 | 9 | 0 | 0 | 1150 | 78 | 0.5237382
Ni41Al50Pd9 | 41 | 50 | 0 | 9 | 0 | 0 | 1150 | 79 | 0.5268044
Ni41Al50Pd9 | 41 | 50 | 0 | 9 | 0 | 0 | 1150 | 80 | 0.5277349
Ni41Al50Pd9 | 41 | 50 | 0 | 9 | 0 | 0 | 1150 | 81 | 0.5269925
Ni41Al50Pd9 | 41 | 50 | 0 | 9 | 0 | 0 | 1150 | 82 | 0.5273125
Ni41Al50Pd9 | 41 | 50 | 0 | 9 | 0 | 0 | 1150 | 83 | 0.529863
Ni41Al50Pd9 | 41 | 50 | 0 | 9 | 0 | 0 | 1150 | 84 | 0.5333852
Ni41Al50Pd9 | 41 | 50 | 0 | 9 | 0 | 0 | 1150 | 85 | 0.5351249
Ni41Al50Pd9 | 41 | 50 | 0 | 9 | 0 | 0 | 1150 | 86 | 0.5348806
Ni41Al50Pd9 | 41 | 50 | 0 | 9 | 0 | 0 | 1150 | 87 | 0.5374352
Ni41Al50Pd9 | 41 | 50 | 0 | 9 | 0 | 0 | 1150 | 88 | 0.5393294
Ni41Al50Pd9 | 41 | 50 | 0 | 9 | 0 | 0 | 1150 | 89 | 0.5388919
Ni41Al50Pd9 | 41 | 50 | 0 | 9 | 0 | 0 | 1150 | 90 | 0.5389591
Ni41Al50Pd9 | 41 | 50 | 0 | 9 | 0 | 0 | 1150 | 91 | 0.5385564
Ni41Al50Pd9 | 41 | 50 | 0 | 9 | 0 | 0 | 1150 | 92 | 0.5395954
Ni41Al50Pd9 | 41 | 50 | 0 | 9 | 0 | 0 | 1150 | 93 | 0.5426061
Ni41Al50Pd9 | 41 | 50 | 0 | 9 | 0 | 0 | 1150 | 94 | 0.5430482
Ni41Al50Pd9 | 41 | 50 | 0 | 9 | 0 | 0 | 1150 | 95 | 0.5427845
Ni41Al50Pd9 | 41 | 50 | 0 | 9 | 0 | 0 | 1150 | 96 | 0.5427202
Ni41Al50Pd9 | 41 | 50 | 0 | 9 | 0 | 0 | 1150 | 97 | 0.5423901
Ni41Al50Pd9 | 41 | 50 | 0 | 9 | 0 | 0 | 1150 | 98 | 0.5452603
Ni41Al50Pd9 | 41 | 50 | 0 | 9 | 0 | 0 | 1150 | 99 | 0.5462141
Ni41Al50Pd9 | 41 | 50 | 0 | 9 | 0 | 0 | 1150 | 100 | 0.542894
Ni41Al50Pd9 | 41 | 50 | 0 | 9 | 0 | 0 | 1150 | 101 | 0.5424581
Ni41Al50Pd9 | 41 | 50 | 0 | 9 | 0 | 0 | 1150 | 102 | 0.5429406
Ni41Al50Pd9 | 41 | 50 | 0 | 9 | 0 | 0 | 1150 | 103 | 0.5427658
Ni41Al50Pd9 | 41 | 50 | 0 | 9 | 0 | 0 | 1150 | 104 | 0.5439403
Ni41Al50Pd9 | 41 | 50 | 0 | 9 | 0 | 0 | 1150 | 105 | 0.5496759
Ni41Al50Pd9 | 41 | 50 | 0 | 9 | 0 | 0 | 1150 | 106 | 0.5574102
Ni41Al50Pd9 | 41 | 50 | 0 | 9 | 0 | 0 | 1150 | 107 | 0.5621951
Ni41Al50Pd9 | 41 | 50 | 0 | 9 | 0 | 0 | 1150 | 108 | 0.561568
Ni41Al50Pd9 | 41 | 50 | 0 | 9 | 0 | 0 | 1150 | 109 | 0.5603944
Ni41Al50Pd9 | 41 | 50 | 0 | 9 | 0 | 0 | 1150 | 110 | 0.5612209
Ni41Al50Pd9 | 41 | 50 | 0 | 9 | 0 | 0 | 1150 | 111 | 0.5613838
Ni41Al50Pd9 | 41 | 50 | 0 | 9 | 0 | 0 | 1150 | 112 | 0.5561427
Ni41Al50Pd9 | 41 | 50 | 0 | 9 | 0 | 0 | 1150 | 113 | 0.555662
Ni41Al50Pd9 | 41 | 50 | 0 | 9 | 0 | 0 | 1150 | 114 | 0.5610989
Ni41Al50Pd9 | 41 | 50 | 0 | 9 | 0 | 0 | 1150 | 115 | 0.5612964
Ni41Al50Pd9 | 41 | 50 | 0 | 9 | 0 | 0 | 1150 | 116 | 0.5606613
Ni41Al50Pd9 | 41 | 50 | 0 | 9 | 0 | 0 | 1150 | 117 | 0.5609359
Ni41Al50Pd9 | 41 | 50 | 0 | 9 | 0 | 0 | 1150 | 118 | 0.5608931
Ni41Al50Pd9 | 41 | 50 | 0 | 9 | 0 | 0 | 1150 | 119 | 0.5608778
Ni41Al50Pd9 | 41 | 50 | 0 | 9 | 0 | 0 | 1150 | 120 | 0.5608765
Ni41Al50Pd9 | 41 | 50 | 0 | 9 | 0 | 0 | 1150 | 121 | 0.5608944
Ni41Al50Pd9 | 41 | 50 | 0 | 9 | 0 | 0 | 1150 | 122 | 0.5609385
Ni41Al50Pd9 | 41 | 50 | 0 | 9 | 0 | 0 | 1150 | 123 | 0.5606451
Ni41Al50Pd9 | 41 | 50 | 0 | 9 | 0 | 0 | 1150 | 124 | 0.5613537
Ni41Al50Pd9 | 41 | 50 | 0 | 9 | 0 | 0 | 1150 | 125 | 0.5622331
Ni41Al50Pd9 | 41 | 50 | 0 | 9 | 0 | 0 | 1150 | 126 | 0.5595069
Ni41Al50Pd9 | 41 | 50 | 0 | 9 | 0 | 0 | 1150 | 127 | 0.5578713
Ni41Al50Pd9 | 41 | 50 | 0 | 9 | 0 | 0 | 1150 | 128 | 0.5583432
Ni41Al50Pd9 | 41 | 50 | 0 | 9 | 0 | 0 | 1150 | 129 | 0.5582542
Ni41Al50Pd9 | 41 | 50 | 0 | 9 | 0 | 0 | 1150 | 130 | 0.5587096
Ni41Al50Pd9 | 41 | 50 | 0 | 9 | 0 | 0 | 1150 | 131 | 0.5572947
Ni41Al50Pd9 | 41 | 50 | 0 | 9 | 0 | 0 | 1150 | 132 | 0.5544251
Ni41Al50Pd9 | 41 | 50 | 0 | 9 | 0 | 0 | 1150 | 133 | 0.5545446
Ni41Al50Pd9 | 41 | 50 | 0 | 9 | 0 | 0 | 1150 | 134 | 0.5530001
Ni41Al50Pd9 | 41 | 50 | 0 | 9 | 0 | 0 | 1150 | 135 | 0.5500744
Ni41Al50Pd9 | 41 | 50 | 0 | 9 | 0 | 0 | 1150 | 136 | 0.5501361
Ni41Al50Pd9 | 41 | 50 | 0 | 9 | 0 | 0 | 1150 | 137 | 0.5534717
Ni41Al50Pd9 | 41 | 50 | 0 | 9 | 0 | 0 | 1150 | 138 | 0.5536119
Ni41Al50Pd9 | 41 | 50 | 0 | 9 | 0 | 0 | 1150 | 139 | 0.5504659
Ni41Al50Pd9 | 41 | 50 | 0 | 9 | 0 | 0 | 1150 | 140 | 0.5506657
Ni41Al50Pd9 | 41 | 50 | 0 | 9 | 0 | 0 | 1150 | 141 | 0.5488521
Ni41Al50Pd9 | 41 | 50 | 0 | 9 | 0 | 0 | 1150 | 142 | 0.5463044
Ni41Al50Pd9 | 41 | 50 | 0 | 9 | 0 | 0 | 1150 | 143 | 0.5465972
Ni41Al50Pd9 | 41 | 50 | 0 | 9 | 0 | 0 | 1150 | 144 | 0.5467901
Ni41Al50Pd9 | 41 | 50 | 0 | 9 | 0 | 0 | 1150 | 145 | 0.5465513
Ni41Al50Pd9 | 41 | 50 | 0 | 9 | 0 | 0 | 1150 | 146 | 0.5467311
Ni41Al50Pd9 | 41 | 50 | 0 | 9 | 0 | 0 | 1150 | 147 | 0.5470377
Ni41Al50Pd9 | 41 | 50 | 0 | 9 | 0 | 0 | 1150 | 148 | 0.54456
Ni41Al50Pd9 | 41 | 50 | 0 | 9 | 0 | 0 | 1150 | 149 | 0.542617
Ni41Al50Pd9 | 41 | 50 | 0 | 9 | 0 | 0 | 1150 | 150 | 0.5428623
Ni41Al50Pd9 | 41 | 50 | 0 | 9 | 0 | 0 | 1150 | 151 | 0.5401785
Ni41Al50Pd9 | 41 | 50 | 0 | 9 | 0 | 0 | 1150 | 152 | 0.5383755
Ni41Al50Pd9 | 41 | 50 | 0 | 9 | 0 | 0 | 1150 | 153 | 0.5390701
Ni41Al50Pd9 | 41 | 50 | 0 | 9 | 0 | 0 | 1150 | 154 | 0.5392703
Ni41Al50Pd9 | 41 | 50 | 0 | 9 | 0 | 0 | 1150 | 155 | 0.5366308
Ni41Al50Pd9 | 41 | 50 | 0 | 9 | 0 | 0 | 1150 | 156 | 0.5348222
Ni41Al50Pd9 | 41 | 50 | 0 | 9 | 0 | 0 | 1150 | 157 | 0.5350476
Ni41Al50Pd9 | 41 | 50 | 0 | 9 | 0 | 0 | 1150 | 158 | 0.5326215
Ni41Al50Pd9 | 41 | 50 | 0 | 9 | 0 | 0 | 1150 | 159 | 0.5290927
Ni41Al50Pd9 | 41 | 50 | 0 | 9 | 0 | 0 | 1150 | 160 | 0.5270906
Ni41Al50Pd9 | 41 | 50 | 0 | 9 | 0 | 0 | 1150 | 161 | 0.5272249
Ni41Al50Pd9 | 41 | 50 | 0 | 9 | 0 | 0 | 1150 | 162 | 0.527267
Ni41Al50Pd9 | 41 | 50 | 0 | 9 | 0 | 0 | 1150 | 163 | 0.527452
Ni41Al50Pd9 | 41 | 50 | 0 | 9 | 0 | 0 | 1150 | 164 | 0.5272299
Ni41Al50Pd9 | 41 | 50 | 0 | 9 | 0 | 0 | 1150 | 165 | 0.524633
Ni41Al50Pd9 | 41 | 50 | 0 | 9 | 0 | 0 | 1150 | 166 | 0.5211897
Ni41Al50Pd9 | 41 | 50 | 0 | 9 | 0 | 0 | 1150 | 167 | 0.5193219
Ni41Al50Pd9 | 41 | 50 | 0 | 9 | 0 | 0 | 1150 | 168 | 0.5195158
Ni41Al50Pd9 | 41 | 50 | 0 | 9 | 0 | 0 | 1150 | 169 | 0.5192921
Ni41Al50Pd9 | 41 | 50 | 0 | 9 | 0 | 0 | 1150 | 170 | 0.520445
Ni41Al50Pd9 | 41 | 50 | 0 | 9 | 0 | 0 | 1150 | 171 | 0.5237487
Ni41Al50Pd9 | 41 | 50 | 0 | 9 | 0 | 0 | 1150 | 172 | 0.5249718
Ni41Al50Pd9 | 41 | 50 | 0 | 9 | 0 | 0 | 1150 | 173 | 0.5154509
Ni41Al50Pd9 | 41 | 50 | 0 | 9 | 0 | 0 | 1150 | 174 | 0.5064544
Ni41Al50Pd9 | 41 | 50 | 0 | 9 | 0 | 0 | 1150 | 175 | 0.5077232
Ni41Al50Pd9 | 41 | 50 | 0 | 9 | 0 | 0 | 1150 | 176 | 0.5084803
Ni41Al50Pd9 | 41 | 50 | 0 | 9 | 0 | 0 | 1150 | 177 | 0.5067303
Ni41Al50Pd9 | 41 | 50 | 0 | 9 | 0 | 0 | 1150 | 178 | 0.5034811
Ni41Al50Pd9 | 41 | 50 | 0 | 9 | 0 | 0 | 1150 | 179 | 0.500396
Ni41Al50Pd9 | 41 | 50 | 0 | 9 | 0 | 0 | 1150 | 180 | 0.500675
Ni41Al50Pd9 | 41 | 50 | 0 | 9 | 0 | 0 | 1150 | 181 | 0.4984475
Ni41Al50Pd9 | 41 | 50 | 0 | 9 | 0 | 0 | 1150 | 182 | 0.4924774
Ni41Al50Pd9 | 41 | 50 | 0 | 9 | 0 | 0 | 1150 | 183 | 0.4918015
Ni41Al50Pd9 | 41 | 50 | 0 | 9 | 0 | 0 | 1150 | 184 | 0.4928662
Ni41Al50Pd9 | 41 | 50 | 0 | 9 | 0 | 0 | 1150 | 185 | 0.4920396
Ni41Al50Pd9 | 41 | 50 | 0 | 9 | 0 | 0 | 1150 | 186 | 0.489186
Ni41Al50Pd9 | 41 | 50 | 0 | 9 | 0 | 0 | 1150 | 187 | 0.4857829
Ni41Al50Pd9 | 41 | 50 | 0 | 9 | 0 | 0 | 1150 | 188 | 0.4845348
Ni41Al50Pd9 | 41 | 50 | 0 | 9 | 0 | 0 | 1150 | 189 | 0.4846031
Ni41Al50Pd9 | 41 | 50 | 0 | 9 | 0 | 0 | 1150 | 190 | 0.4819808
Ni41Al50Pd9 | 41 | 50 | 0 | 9 | 0 | 0 | 1150 | 191 | 0.4788469008
Ni41Al50Pd9 | 41 | 50 | 0 | 9 | 0 | 0 | 1150 | 192 | 0.4762313
Ni41Al50Pd9 | 41 | 50 | 0 | 9 | 0 | 0 | 1150 | 193 | 0.4734349
Ni41Al50Pd9 | 41 | 50 | 0 | 9 | 0 | 0 | 1150 | 194 | 0.4703071
Ni41Al50Pd9 | 41 | 50 | 0 | 9 | 0 | 0 | 1150 | 195 | 0.4686977
Ni41Al50Pd9 | 41 | 50 | 0 | 9 | 0 | 0 | 1150 | 196 | 0.4692136
Ni41Al50Pd9 | 41 | 50 | 0 | 9 | 0 | 0 | 1150 | 197 | 0.4696547
Ni41Al50Pd9 | 41 | 50 | 0 | 9 | 0 | 0 | 1150 | 198 | 0.4661436
Ni41Al50Pd9 | 41 | 50 | 0 | 9 | 0 | 0 | 1150 | 199 | 0.4590403
Ni41Al50Pd9 | 41 | 50 | 0 | 9 | 0 | 0 | 1150 | 200 | 0.4537037
Ni41Al50Pd9 | 41 | 50 | 0 | 9 | 0 | 0 | 1150 | 201 | 0.4561459
Ni41Al50Pd9 | 41 | 50 | 0 | 9 | 0 | 0 | 1150 | 202 | 0.4570281
Ni41Al50Pd9 | 41 | 50 | 0 | 9 | 0 | 0 | 1150 | 203 | 0.4530541
Ni41Al50Pd9 | 41 | 50 | 0 | 9 | 0 | 0 | 1150 | 204 | 0.4500527
Ni41Al50Pd9 | 41 | 50 | 0 | 9 | 0 | 0 | 1150 | 205 | 0.4498014
Ni41Al50Pd9 | 41 | 50 | 0 | 9 | 0 | 0 | 1150 | 206 | 0.4491617
Ni41Al50Pd9 | 41 | 50 | 0 | 9 | 0 | 0 | 1150 | 207 | 0.4459876
Ni41Al50Pd9 | 41 | 50 | 0 | 9 | 0 | 0 | 1150 | 208 | 0.4427621
Ni41Al50Pd9 | 41 | 50 | 0 | 9 | 0 | 0 | 1150 | 209 | 0.4417571
Ni41Al50Pd9 | 41 | 50 | 0 | 9 | 0 | 0 | 1150 | 210 | 0.4419591
Ni41Al50Pd9 | 41 | 50 | 0 | 9 | 0 | 0 | 1150 | 211 | 0.4418058
Ni41Al50Pd9 | 41 | 50 | 0 | 9 | 0 | 0 | 1150 | 212 | 0.4431233
Ni41Al50Pd9 | 41 | 50 | 0 | 9 | 0 | 0 | 1150 | 213 | 0.4391331
Ni41Al50Pd9 | 41 | 50 | 0 | 9 | 0 | 0 | 1150 | 214 | 0.4302315
Ni41Al50Pd9 | 41 | 50 | 0 | 9 | 0 | 0 | 1150 | 215 | 0.427021
Ni41Al50Pd9 | 41 | 50 | 0 | 9 | 0 | 0 | 1150 | 216 | 0.4249622
Ni41Al50Pd9 | 41 | 50 | 0 | 9 | 0 | 0 | 1150 | 217 | 0.4218877
Ni41Al50Pd9 | 41 | 50 | 0 | 9 | 0 | 0 | 1150 | 218 | 0.4191353
Ni41Al50Pd9 | 41 | 50 | 0 | 9 | 0 | 0 | 1150 | 219 | 0.4163251
Ni41Al50Pd9 | 41 | 50 | 0 | 9 | 0 | 0 | 1150 | 220 | 0.4136591
Ni41Al50Pd9 | 41 | 50 | 0 | 9 | 0 | 0 | 1150 | 221 | 0.410722
Ni41Al50Pd9 | 41 | 50 | 0 | 9 | 0 | 0 | 1150 | 222 | 0.4074891
Ni41Al50Pd9 | 41 | 50 | 0 | 9 | 0 | 0 | 1150 | 223 | 0.4076116
Ni41Al50Pd9 | 41 | 50 | 0 | 9 | 0 | 0 | 1150 | 224 | 0.4057117
Ni41Al50Pd9 | 41 | 50 | 0 | 9 | 0 | 0 | 1150 | 225 | 0.3996488
Ni41Al50Pd9 | 41 | 50 | 0 | 9 | 0 | 0 | 1150 | 226 | 0.3996036
Ni41Al50Pd9 | 41 | 50 | 0 | 9 | 0 | 0 | 1150 | 227 | 0.3967803
Ni41Al50Pd9 | 41 | 50 | 0 | 9 | 0 | 0 | 1150 | 228 | 0.3912624
Ni41Al50Pd9 | 41 | 50 | 0 | 9 | 0 | 0 | 1150 | 229 | 0.3916347
Ni41Al50Pd9 | 41 | 50 | 0 | 9 | 0 | 0 | 1150 | 230 | 0.3889073
Ni41Al50Pd9 | 41 | 50 | 0 | 9 | 0 | 0 | 1150 | 231 | 0.3804541
Ni41Al50Pd9 | 41 | 50 | 0 | 9 | 0 | 0 | 1150 | 232 | 0.3723722
Ni41Al50Pd9 | 41 | 50 | 0 | 9 | 0 | 0 | 1150 | 233 | 0.3721564
Ni41Al50Pd9 | 41 | 50 | 0 | 9 | 0 | 0 | 1150 | 234 | 0.3701258
Ni41Al50Pd9 | 41 | 50 | 0 | 9 | 0 | 0 | 1150 | 235 | 0.363141
Ni41Al50Pd9 | 41 | 50 | 0 | 9 | 0 | 0 | 1150 | 236 | 0.3573127
Ni41Al50Pd9 | 41 | 50 | 0 | 9 | 0 | 0 | 1150 | 237 | 0.3564536
Ni41Al50Pd9 | 41 | 50 | 0 | 9 | 0 | 0 | 1150 | 238 | 0.3561817
Ni41Al50Pd9 | 41 | 50 | 0 | 9 | 0 | 0 | 1150 | 239 | 0.3527795
Ni41Al50Pd9 | 41 | 50 | 0 | 9 | 0 | 0 | 1150 | 240 | 0.3491048
Ni41Al50Pd9 | 41 | 50 | 0 | 9 | 0 | 0 | 1150 | 241 | 0.3507693
Ni41Al50Pd9 | 41 | 50 | 0 | 9 | 0 | 0 | 1150 | 242 | 0.3525626
Ni41Al50Pd9 | 41 | 50 | 0 | 9 | 0 | 0 | 1150 | 243 | 0.3492083
Ni41Al50Pd9 | 41 | 50 | 0 | 9 | 0 | 0 | 1150 | 244 | 0.349662
Ni41Al50Pd9 | 41 | 50 | 0 | 9 | 0 | 0 | 1150 | 245 | 0.3458762
Ni41Al50Pd9 | 41 | 50 | 0 | 9 | 0 | 0 | 1150 | 246 | 0.3368999
Ni41Al50Pd9 | 41 | 50 | 0 | 9 | 0 | 0 | 1150 | 247 | 0.3337992
Ni41Al50Pd9 | 41 | 50 | 0 | 9 | 0 | 0 | 1150 | 248 | 0.3321735
Ni41Al50Pd9 | 41 | 50 | 0 | 9 | 0 | 0 | 1150 | 249 | 0.3280761
Ni41Al50Pd9 | 41 | 50 | 0 | 9 | 0 | 0 | 1150 | 250 | 0.32232
Ni41Al50Pd9 | 41 | 50 | 0 | 9 | 0 | 0 | 1150 | 251 | 0.3188757
Ni41Al50Pd9 | 41 | 50 | 0 | 9 | 0 | 0 | 1150 | 252 | 0.3170225
Ni41Al50Pd9 | 41 | 50 | 0 | 9 | 0 | 0 | 1150 | 253 | 0.3134183
Ni41Al50Pd9 | 41 | 50 | 0 | 9 | 0 | 0 | 1150 | 254 | 0.307292
Ni41Al50Pd9 | 41 | 50 | 0 | 9 | 0 | 0 | 1150 | 255 | 0.3061879
Ni41Al50Pd9 | 41 | 50 | 0 | 9 | 0 | 0 | 1150 | 256 | 0.3052923
Ni41Al50Pd9 | 41 | 50 | 0 | 9 | 0 | 0 | 1150 | 257 | 0.2989506
Ni41Al50Pd9 | 41 | 50 | 0 | 9 | 0 | 0 | 1150 | 258 | 0.2922808
Ni41Al50Pd9 | 41 | 50 | 0 | 9 | 0 | 0 | 1150 | 259 | 0.290753
Ni41Al50Pd9 | 41 | 50 | 0 | 9 | 0 | 0 | 1150 | 260 | 0.2902698
Ni41Al50Pd9 | 41 | 50 | 0 | 9 | 0 | 0 | 1150 | 261 | 0.2843718
Ni41Al50Pd9 | 41 | 50 | 0 | 9 | 0 | 0 | 1150 | 262 | 0.279316
Ni41Al50Pd9 | 41 | 50 | 0 | 9 | 0 | 0 | 1150 | 263 | 0.2712874
Ni41Al50Pd9 | 41 | 50 | 0 | 9 | 0 | 0 | 1150 | 264 | 0.2597896
Ni41Al50Pd9 | 41 | 50 | 0 | 9 | 0 | 0 | 1150 | 265 | 0.2535668
Ni41Al50Pd9 | 41 | 50 | 0 | 9 | 0 | 0 | 1150 | 266 | 0.2496739
Ni41Al50Pd9 | 41 | 50 | 0 | 9 | 0 | 0 | 1150 | 267 | 0.2482654
Ni41Al50Pd9 | 41 | 50 | 0 | 9 | 0 | 0 | 1150 | 268 | 0.2487239
Ni41Al50Pd9 | 41 | 50 | 0 | 9 | 0 | 0 | 1150 | 269 | 0.2414826
Ni41Al50Pd9 | 41 | 50 | 0 | 9 | 0 | 0 | 1150 | 270 | 0.234133
Ni41Al50Pd9 | 41 | 50 | 0 | 9 | 0 | 0 | 1150 | 271 | 0.2326134
Ni41Al50Pd9 | 41 | 50 | 0 | 9 | 0 | 0 | 1150 | 272 | 0.2326376
Ni41Al50Pd9 | 41 | 50 | 0 | 9 | 0 | 0 | 1150 | 273 | 0.2324577
Ni41Al50Pd9 | 41 | 50 | 0 | 9 | 0 | 0 | 1150 | 274 | 0.2329136
Ni41Al50Pd9 | 41 | 50 | 0 | 9 | 0 | 0 | 1150 | 275 | 0.2329567
Ni41Al50Pd9 | 41 | 50 | 0 | 9 | 0 | 0 | 1150 | 276 | 0.2277671
Ni41Al50Pd9 | 41 | 50 | 0 | 9 | 0 | 0 | 1150 | 277 | 0.2232385
Ni41Al50Pd9 | 41 | 50 | 0 | 9 | 0 | 0 | 1150 | 278 | 0.2205912
Ni41Al50Pd9 | 41 | 50 | 0 | 9 | 0 | 0 | 1150 | 279 | 0.2149807
Ni41Al50Pd9 | 41 | 50 | 0 | 9 | 0 | 0 | 1150 | 280 | 0.2093567
Ni41Al50Pd9 | 41 | 50 | 0 | 9 | 0 | 0 | 1150 | 281 | 0.2033272
Ni41Al50Pd9 | 41 | 50 | 0 | 9 | 0 | 0 | 1150 | 282 | 0.1978892
Ni41Al50Pd9 | 41 | 50 | 0 | 9 | 0 | 0 | 1150 | 283 | 0.197919
Ni41Al50Pd9 | 41 | 50 | 0 | 9 | 0 | 0 | 1150 | 284 | 0.195595
Ni41Al50Pd9 | 41 | 50 | 0 | 9 | 0 | 0 | 1150 | 285 | 0.1889287
Ni41Al50Pd9 | 41 | 50 | 0 | 9 | 0 | 0 | 1150 | 286 | 0.1832351
Ni41Al50Pd9 | 41 | 50 | 0 | 9 | 0 | 0 | 1150 | 287 | 0.17978
Ni41Al50Pd9 | 41 | 50 | 0 | 9 | 0 | 0 | 1150 | 288 | 0.1775147
Ni41Al50Pd9 | 41 | 50 | 0 | 9 | 0 | 0 | 1150 | 289 | 0.174523
Ni41Al50Pd9 | 41 | 50 | 0 | 9 | 0 | 0 | 1150 | 290 | 0.1693244
Ni41Al50Pd9 | 41 | 50 | 0 | 9 | 0 | 0 | 1150 | 291 | 0.1627066
Ni41Al50Pd9 | 41 | 50 | 0 | 9 | 0 | 0 | 1150 | 292 | 0.1585872
Ni41Al50Pd9 | 41 | 50 | 0 | 9 | 0 | 0 | 1150 | 293 | 0.1589142
Ni41Al50Pd9 | 41 | 50 | 0 | 9 | 0 | 0 | 1150 | 294 | 0.1568488
Ni41Al50Pd9 | 41 | 50 | 0 | 9 | 0 | 0 | 1150 | 295 | 0.1440053
Ni41Al50Pd9 | 41 | 50 | 0 | 9 | 0 | 0 | 1150 | 296 | 0.1275478
Ni41Al50Pd9 | 41 | 50 | 0 | 9 | 0 | 0 | 1150 | 297 | 0.124445
Ni41Al50Pd9 | 41 | 50 | 0 | 9 | 0 | 0 | 1150 | 298 | 0.1209754
Ni41Al50Pd9 | 41 | 50 | 0 | 9 | 0 | 0 | 1150 | 299 | 0.115141
Ni41Al50Pd9 | 41 | 50 | 0 | 9 | 0 | 0 | 1150 | 300 | 0.1126839
Ni41Al50Pd9 | 41 | 50 | 0 | 9 | 0 | 0 | 1150 | 301 | 0.1102743
Ni41Al50Pd9 | 41 | 50 | 0 | 9 | 0 | 0 | 1150 | 302 | 0.106769
Ni41Al50Pd9 | 41 | 50 | 0 | 9 | 0 | 0 | 1150 | 303 | 0.1046811
Ni41Al50Pd9 | 41 | 50 | 0 | 9 | 0 | 0 | 1150 | 304 | 0.1053466
Ni41Al50Pd9 | 41 | 50 | 0 | 9 | 0 | 0 | 1150 | 305 | 0.1004086
Ni41Al50Pd9 | 41 | 50 | 0 | 9 | 0 | 0 | 1150 | 306 | 0.0969872
Ni41Al50Pd9 | 41 | 50 | 0 | 9 | 0 | 0 | 1150 | 307 | 0.100614
Ni41Al50Pd9 | 41 | 50 | 0 | 9 | 0 | 0 | 1150 | 308 | 0.09923092
Ni41Al50Pd9 | 41 | 50 | 0 | 9 | 0 | 0 | 1150 | 309 | 0.08959008
Ni41Al50Pd9 | 41 | 50 | 0 | 9 | 0 | 0 | 1150 | 310 | 0.08087011
Ni41Al50Pd9 | 41 | 50 | 0 | 9 | 0 | 0 | 1150 | 311 | 0.08146771
Ni41Al50Pd9 | 41 | 50 | 0 | 9 | 0 | 0 | 1150 | 312 | 0.07804284
Ni41Al50Pd9 | 41 | 50 | 0 | 9 | 0 | 0 | 1150 | 313 | 0.07149262
Ni41Al50Pd9 | 41 | 50 | 0 | 9 | 0 | 0 | 1150 | 314 | 0.06606008
Ni41Al50Pd9 | 41 | 50 | 0 | 9 | 0 | 0 | 1150 | 315 | 0.05970588
Ni41Al50Pd9 | 41 | 50 | 0 | 9 | 0 | 0 | 1150 | 316 | 0.05802525
Ni41Al50Pd9 | 41 | 50 | 0 | 9 | 0 | 0 | 1150 | 317 | 0.0576013
Ni41Al50Pd9 | 41 | 50 | 0 | 9 | 0 | 0 | 1150 | 318 | 0.05170581
Ni41Al50Pd9 | 41 | 50 | 0 | 9 | 0 | 0 | 1150 | 319 | 0.04565151
Ni41Al50Pd9 | 41 | 50 | 0 | 9 | 0 | 0 | 1150 | 320 | 0.04051011
Ni41Al50Pd9 | 41 | 50 | 0 | 9 | 0 | 0 | 1150 | 321 | 0.03470576
Ni41Al50Pd9 | 41 | 50 | 0 | 9 | 0 | 0 | 1150 | 322 | 0.02837789
Ni41Al50Pd9 | 41 | 50 | 0 | 9 | 0 | 0 | 1150 | 323 | 0.02709782
Ni41Al50Pd9 | 41 | 50 | 0 | 9 | 0 | 0 | 1150 | 324 | 0.0263602
Ni41Al50Pd9 | 41 | 50 | 0 | 9 | 0 | 0 | 1150 | 325 | 0.02029707
Ni41Al50Pd9 | 41 | 50 | 0 | 9 | 0 | 0 | 1150 | 326 | 0.01458614
Ni41Al50Pd9 | 41 | 50 | 0 | 9 | 0 | 0 | 1150 | 327 | 0.008636817
Ni41Al50Pd9 | 41 | 50 | 0 | 9 | 0 | 0 | 1150 | 328 | 0.003658036
Ni41Al50Pd9 | 41 | 50 | 0 | 9 | 0 | 0 | 1150 | 329 | 0.003492294
Ni41Al50Pd9 | 41 | 50 | 0 | 9 | 0 | 0 | 1150 | 330 | 0.004410737
Ni41Al50Pd9 | 41 | 50 | 0 | 9 | 0 | 0 | 1150 | 331 | 0.003171366
Ni41Al50Pd9 | 41 | 50 | 0 | 9 | 0 | 0 | 1150 | 332 | 0.0001976407
Ni41Al50Rh9 | 41 | 50 | 0 | 0 | 0 | 9 | 1150 | 3.01227 | 0.03278589
Ni41Al50Rh9 | 41 | 50 | 0 | 0 | 0 | 9 | 1150 | 4.01227 | 0.06970636
Ni41Al50Rh9 | 41 | 50 | 0 | 0 | 0 | 9 | 1150 | 5.01227 | 0.09394165
Ni41Al50Rh9 | 41 | 50 | 0 | 0 | 0 | 9 | 1150 | 6.01227 | 0.1089204
Ni41Al50Rh9 | 41 | 50 | 0 | 0 | 0 | 9 | 1150 | 7.01227 | 0.1272305
Ni41Al50Rh9 | 41 | 50 | 0 | 0 | 0 | 9 | 1150 | 8.01227 | 0.1499966
Ni41Al50Rh9 | 41 | 50 | 0 | 0 | 0 | 9 | 1150 | 9.01227 | 0.1783436
Ni41Al50Rh9 | 41 | 50 | 0 | 0 | 0 | 9 | 1150 | 10.93252 | 0.2102516
Ni41Al50Rh9 | 41 | 50 | 0 | 0 | 0 | 9 | 1150 | 11.93252 | 0.218909
Ni41Al50Rh9 | 41 | 50 | 0 | 0 | 0 | 9 | 1150 | 12.93252 | 0.227901
Ni41Al50Rh9 | 41 | 50 | 0 | 0 | 0 | 9 | 1150 | 13.93252 | 0.2371857
Ni41Al50Rh9 | 41 | 50 | 0 | 0 | 0 | 9 | 1150 | 14.93252 | 0.2467213
Ni41Al50Rh9 | 41 | 50 | 0 | 0 | 0 | 9 | 1150 | 15.93252 | 0.256466
Ni41Al50Rh9 | 41 | 50 | 0 | 0 | 0 | 9 | 1150 | 16.93252 | 0.2663779
Ni41Al50Rh9 | 41 | 50 | 0 | 0 | 0 | 9 | 1150 | 17.93252 | 0.2764152
Ni41Al50Rh9 | 41 | 50 | 0 | 0 | 0 | 9 | 1150 | 18.93252 | 0.2865359
Ni41Al50Rh9 | 41 | 50 | 0 | 0 | 0 | 9 | 1150 | 19.93252 | 0.2966984
Ni41Al50Rh9 | 41 | 50 | 0 | 0 | 0 | 9 | 1150 | 20.93252 | 0.3068606
Ni41Al50Rh9 | 41 | 50 | 0 | 0 | 0 | 9 | 1150 | 21.93252 | 0.3169808
Ni41Al50Rh9 | 41 | 50 | 0 | 0 | 0 | 9 | 1150 | 22.93252 | 0.327017
Ni41Al50Rh9 | 41 | 50 | 0 | 0 | 0 | 9 | 1150 | 23.93252 | 0.3369276
Ni41Al50Rh9 | 41 | 50 | 0 | 0 | 0 | 9 | 1150 | 24.93252 | 0.3466705
Ni41Al50Rh9 | 41 | 50 | 0 | 0 | 0 | 9 | 1150 | 25.93252 | 0.3562041
Ni41Al50Rh9 | 41 | 50 | 0 | 0 | 0 | 9 | 1150 | 26.93252 | 0.3654863
Ni41Al50Rh9 | 41 | 50 | 0 | 0 | 0 | 9 | 1150 | 27.93252 | 0.3744754
Ni41Al50Rh9 | 41 | 50 | 0 | 0 | 0 | 9 | 1150 | 28.93252 | 0.3831295
Ni41Al50Rh9 | 41 | 50 | 0 | 0 | 0 | 9 | 1150 | 29.93252 | 0.3914068
Ni41Al50Rh9 | 41 | 50 | 0 | 0 | 0 | 9 | 1150 | 31.23926 | 0.3992653
Ni41Al50Rh9 | 41 | 50 | 0 | 0 | 0 | 9 | 1150 | 32.23926 | 0.4066634
Ni41Al50Rh9 | 41 | 50 | 0 | 0 | 0 | 9 | 1150 | 33.23926 | 0.4135591
Ni41Al50Rh9 | 41 | 50 | 0 | 0 | 0 | 9 | 1150 | 34.23926 | 0.4199105
Ni41Al50Rh9 | 41 | 50 | 0 | 0 | 0 | 9 | 1150 | 35.23926 | 0.4256758
Ni41Al50Rh9 | 41 | 50 | 0 | 0 | 0 | 9 | 1150 | 37.46582 | 0.4342756
Ni41Al50Rh9 | 41 | 50 | 0 | 0 | 0 | 9 | 1150 | 38.46582 | 0.4378319
Ni41Al50Rh9 | 41 | 50 | 0 | 0 | 0 | 9 | 1150 | 39.46691 | 0.4393268
Ni41Al50Rh9 | 41 | 50 | 0 | 0 | 0 | 9 | 1150 | 40.46582 | 0.4392157
Ni41Al50Rh9 | 41 | 50 | 0 | 0 | 0 | 9 | 1150 | 41.4667 | 0.4480807
Ni41Al50Rh9 | 41 | 50 | 0 | 0 | 0 | 9 | 1150 | 43.99825 | 0.4610307
Ni41Al50Rh9 | 41 | 50 | 0 | 0 | 0 | 9 | 1150 | 44.99737 | 0.4747914
Ni41Al50Rh9 | 41 | 50 | 0 | 0 | 0 | 9 | 1150 | 45.99737 | 0.4761436
Ni41Al50Rh9 | 41 | 50 | 0 | 0 | 0 | 9 | 1150 | 46.99737 | 0.4823312
Ni41Al50Rh9 | 41 | 50 | 0 | 0 | 0 | 9 | 1150 | 47.99737 | 0.4839311
Ni41Al50Rh9 | 41 | 50 | 0 | 0 | 0 | 9 | 1150 | 48.99737 | 0.4840809
Ni41Al50Rh9 | 41 | 50 | 0 | 0 | 0 | 9 | 1150 | 49.99759 | 0.4890122
Ni41Al50Rh9 | 41 | 50 | 0 | 0 | 0 | 9 | 1150 | 50.99737 | 0.4873562
Ni41Al50Rh9 | 41 | 50 | 0 | 0 | 0 | 9 | 1150 | 56 | 0.5050578
Ni41Al50Rh9 | 41 | 50 | 0 | 0 | 0 | 9 | 1150 | 61 | 0.5338465
Ni41Al50Rh9 | 41 | 50 | 0 | 0 | 0 | 9 | 1150 | 65.99737 | 0.5518763
Ni41Al50Rh9 | 41 | 50 | 0 | 0 | 0 | 9 | 1150 | 71 | 0.5620625
Ni41Al50Rh9 | 41 | 50 | 0 | 0 | 0 | 9 | 1150 | 76 | 0.5853448
Ni41Al50Rh9 | 41 | 50 | 0 | 0 | 0 | 9 | 1150 | 81 | 0.5963958
Ni41Al50Rh9 | 41 | 50 | 0 | 0 | 0 | 9 | 1150 | 86 | 0.602298
Ni41Al50Rh9 | 41 | 50 | 0 | 0 | 0 | 9 | 1150 | 91 | 0.6188937
Ni41Al50Rh9 | 41 | 50 | 0 | 0 | 0 | 9 | 1150 | 95.99891 | 0.6350338
Ni41Al50Rh9 | 41 | 50 | 0 | 0 | 0 | 9 | 1150 | 100.9989 | 0.6504905
Ni41Al50Rh9 | 41 | 50 | 0 | 0 | 0 | 9 | 1150 | 106 | 0.6631993
Ni41Al50Rh9 | 41 | 50 | 0 | 0 | 0 | 9 | 1150 | 111 | 0.6741411
Ni41Al50Rh9 | 41 | 50 | 0 | 0 | 0 | 9 | 1150 | 116 | 0.6815118
Ni41Al50Rh9 | 41 | 50 | 0 | 0 | 0 | 9 | 1150 | 121 | 0.695646
Ni41Al50Rh9 | 41 | 50 | 0 | 0 | 0 | 9 | 1150 | 126 | 0.7055291
Ni41Al50Rh9 | 41 | 50 | 0 | 0 | 0 | 9 | 1150 | 130.9996 | 0.7095103
Ni41Al50Rh9 | 41 | 50 | 0 | 0 | 0 | 9 | 1150 | 135.9996 | 0.7184196
Ni41Al50Rh9 | 41 | 50 | 0 | 0 | 0 | 9 | 1150 | 140.9996 | 0.7240501
Ni41Al50Rh9 | 41 | 50 | 0 | 0 | 0 | 9 | 1150 | 146 | 0.7300457
Ni41Al50Rh9 | 41 | 50 | 0 | 0 | 0 | 9 | 1150 | 151 | 0.7366244
Ni41Al50Rh9 | 41 | 50 | 0 | 0 | 0 | 9 | 1150 | 156 | 0.7451049
Ni41Al50Rh9 | 41 | 50 | 0 | 0 | 0 | 9 | 1150 | 161.0007 | 0.7495408
Ni41Al50Rh9 | 41 | 50 | 0 | 0 | 0 | 9 | 1150 | 166.0007 | 0.7492819
Ni41Al50Rh9 | 41 | 50 | 0 | 0 | 0 | 9 | 1150 | 171 | 0.7532361
Ni41Al50Rh9 | 41 | 50 | 0 | 0 | 0 | 9 | 1150 | 176 | 0.7599415
Ni41Al50Rh9 | 41 | 50 | 0 | 0 | 0 | 9 | 1150 | 181 | 0.7683977
Ni41Al50Rh9 | 41 | 50 | 0 | 0 | 0 | 9 | 1150 | 186 | 0.7686336
Ni41Al50Rh9 | 41 | 50 | 0 | 0 | 0 | 9 | 1150 | 191 | 0.7754606
Ni41Al50Rh9 | 41 | 50 | 0 | 0 | 0 | 9 | 1150 | 196 | 0.7780093
Ni41Al50Rh9 | 41 | 50 | 0 | 0 | 0 | 9 | 1150 | 201 | 0.7793095
Ni41Al50Rh9 | 41 | 50 | 0 | 0 | 0 | 9 | 1150 | 206 | 0.7875591
Ni41Al50Rh9 | 41 | 50 | 0 | 0 | 0 | 9 | 1150 | 211 | 0.79119
Ni41Al50Rh9 | 41 | 50 | 0 | 0 | 0 | 9 | 1150 | 216 | 0.7985856
Ni41Al50Rh9 | 41 | 50 | 0 | 0 | 0 | 9 | 1150 | 221 | 0.8072614
Ni41Al50Rh9 | 41 | 50 | 0 | 0 | 0 | 9 | 1150 | 226 | 0.8064986
Ni41Al50Rh9 | 41 | 50 | 0 | 0 | 0 | 9 | 1150 | 231 | 0.8148045
Ni41Al50Rh9 | 41 | 50 | 0 | 0 | 0 | 9 | 1150 | 236.0009 | 0.8132755
Ni41Al50Rh9 | 41 | 50 | 0 | 0 | 0 | 9 | 1150 | 241.0009 | 0.8167087
Ni41Al50Rh9 | 41 | 50 | 0 | 0 | 0 | 9 | 1150 | 246 | 0.8213233
Ni41Al50Rh9 | 41 | 50 | 0 | 0 | 0 | 9 | 1150 | 251 | 0.8297842
Ni41Al50Rh9 | 41 | 50 | 0 | 0 | 0 | 9 | 1150 | 256 | 0.8288964
Ni41Al50Rh9 | 41 | 50 | 0 | 0 | 0 | 9 | 1150 | 261 | 0.8372597
Ni41Al50Rh9 | 41 | 50 | 0 | 0 | 0 | 9 | 1150 | 266.0015 | 0.8404609
Ni41Al50Rh9 | 41 | 50 | 0 | 0 | 0 | 9 | 1150 | 271.0007 | 0.8424227
Ni41Al50Rh9 | 41 | 50 | 0 | 0 | 0 | 9 | 1150 | 276 | 0.8487765
Ni41Al50Rh9 | 41 | 50 | 0 | 0 | 0 | 9 | 1150 | 281 | 0.8531961
Ni41Al50Rh9 | 41 | 50 | 0 | 0 | 0 | 9 | 1150 | 286 | 0.8606327
Ni41Al50Rh9 | 41 | 50 | 0 | 0 | 0 | 9 | 1150 | 291 | 0.867619
Ni41Al50Rh9 | 41 | 50 | 0 | 0 | 0 | 9 | 1150 | 295.9998 | 0.8698791
Ni41Al50Rh9 | 41 | 50 | 0 | 0 | 0 | 9 | 1150 | 301.0004 | 0.8719317
Ni41Al50Rh9 | 41 | 50 | 0 | 0 | 0 | 9 | 1150 | 306.0004 | 0.876905
Ni41Al50Rh9 | 41 | 50 | 0 | 0 | 0 | 9 | 1150 | 311 | 0.8840537
Ni41Al50Rh9 | 41 | 50 | 0 | 0 | 0 | 9 | 1150 | 316 | 0.8908834
Ni41Al50Rh9 | 41 | 50 | 0 | 0 | 0 | 9 | 1150 | 321 | 0.8917143
Ni41Al50Rh9 | 41 | 50 | 0 | 0 | 0 | 9 | 1150 | 326 | 0.8917212
Ni41Al50Rh9 | 41 | 50 | 0 | 0 | 0 | 9 | 1150 | 330.9993 | 0.89374
Ni41Al50Rh9 | 41 | 50 | 0 | 0 | 0 | 9 | 1150 | 335.9987 | 0.8998935
Ni41Al50Rh9 | 41 | 50 | 0 | 0 | 0 | 9 | 1150 | 341.0004 | 0.9022921
Ni41Al50Rh9 | 41 | 50 | 0 | 0 | 0 | 9 | 1150 | 346 | 0.9070132
Ni41Al50Rh9 | 41 | 50 | 0 | 0 | 0 | 9 | 1150 | 351 | 0.9072463
Ni41Al50Rh9 | 41 | 50 | 0 | 0 | 0 | 9 | 1150 | 356 | 0.9074264
Ni41Al50Rh9 | 41 | 50 | 0 | 0 | 0 | 9 | 1150 | 361 | 0.9092678
Ni41Al50Rh9 | 41 | 50 | 0 | 0 | 0 | 9 | 1150 | 366 | 0.9115746
Ni41Al50Rh9 | 41 | 50 | 0 | 0 | 0 | 9 | 1150 | 371 | 0.9137686
Ni41Al50Rh9 | 41 | 50 | 0 | 0 | 0 | 9 | 1150 | 376 | 0.9151446
Ni41Al50Rh9 | 41 | 50 | 0 | 0 | 0 | 9 | 1150 | 381 | 0.9149963
Ni41Al50Rh9 | 41 | 50 | 0 | 0 | 0 | 9 | 1150 | 386 | 0.9149926
Ni41Al50Rh9 | 41 | 50 | 0 | 0 | 0 | 9 | 1150 | 391 | 0.9148838
Ni41Al50Rh9 | 41 | 50 | 0 | 0 | 0 | 9 | 1150 | 396 | 0.9112229
Ni41Al50Rh9 | 41 | 50 | 0 | 0 | 0 | 9 | 1150 | 401 | 0.9110875
Ni41Al50Rh9 | 41 | 50 | 0 | 0 | 0 | 9 | 1150 | 406 | 0.9204312
Ni41Al50Rh9 | 41 | 50 | 0 | 0 | 0 | 9 | 1150 | 411 | 0.9227526
Ni41Al50Rh9 | 41 | 50 | 0 | 0 | 0 | 9 | 1150 | 416 | 0.9227461
Ni41Al50Rh9 | 41 | 50 | 0 | 0 | 0 | 9 | 1150 | 421 | 0.9227326
Ni41Al50Rh9 | 41 | 50 | 0 | 0 | 0 | 9 | 1150 | 426 | 0.92344
Ni41Al50Rh9 | 41 | 50 | 0 | 0 | 0 | 9 | 1150 | 431.0015 | 0.9230141
Ni41Al50Rh9 | 41 | 50 | 0 | 0 | 0 | 9 | 1150 | 436.0015 | 0.9231457
Ni41Al50Rh9 | 41 | 50 | 0 | 0 | 0 | 9 | 1150 | 441 | 0.9235548
Ni41Al50Rh9 | 41 | 50 | 0 | 0 | 0 | 9 | 1150 | 446 | 0.9227525
Ni41Al50Rh9 | 41 | 50 | 0 | 0 | 0 | 9 | 1150 | 451 | 0.922746
Ni41Al50Rh9 | 41 | 50 | 0 | 0 | 0 | 9 | 1150 | 456 | 0.9226183
Ni41Al50Rh9 | 41 | 50 | 0 | 0 | 0 | 9 | 1150 | 461 | 0.9189127
Ni41Al50Rh9 | 41 | 50 | 0 | 0 | 0 | 9 | 1150 | 465.9996 | 0.9193521
Ni41Al50Rh9 | 41 | 50 | 0 | 0 | 0 | 9 | 1150 | 470.9996 | 0.9197735
Ni41Al50Rh9 | 41 | 50 | 0 | 0 | 0 | 9 | 1150 | 476 | 0.9150472
Ni41Al50Rh9 | 41 | 50 | 0 | 0 | 0 | 9 | 1150 | 481 | 0.9149933
Ni41Al50Rh9 | 41 | 50 | 0 | 0 | 0 | 9 | 1150 | 486 | 0.9149911
Ni41Al50Rh9 | 41 | 50 | 0 | 0 | 0 | 9 | 1150 | 491 | 0.9155183
Ni41Al50Rh9 | 41 | 50 | 0 | 0 | 0 | 9 | 1150 | 496 | 0.9150244
Ni45Al50Ir5 | 45 | 50 | 0 | 0 | 5 | 0 | 1150 | 1 | 0.0581599
Ni45Al50Ir5 | 45 | 50 | 0 | 0 | 5 | 0 | 1150 | 2 | 0.0836733
Ni45Al50Ir5 | 45 | 50 | 0 | 0 | 5 | 0 | 1150 | 3 | 0.09493421
Ni45Al50Ir5 | 45 | 50 | 0 | 0 | 5 | 0 | 1150 | 4 | 0.1307032
Ni45Al50Ir5 | 45 | 50 | 0 | 0 | 5 | 0 | 1150 | 5 | 0.1573651
Ni45Al50Ir5 | 45 | 50 | 0 | 0 | 5 | 0 | 1150 | 6 | 0.1580926
Ni45Al50Ir5 | 45 | 50 | 0 | 0 | 5 | 0 | 1150 | 7 | 0.1892158
Ni45Al50Ir5 | 45 | 50 | 0 | 0 | 5 | 0 | 1150 | 8 | 0.2312059
Ni45Al50Ir5 | 45 | 50 | 0 | 0 | 5 | 0 | 1150 | 9 | 0.2456635
Ni45Al50Ir5 | 45 | 50 | 0 | 0 | 5 | 0 | 1150 | 10 | 0.2544833
Ni45Al50Ir5 | 45 | 50 | 0 | 0 | 5 | 0 | 1150 | 11 | 0.277101
Ni45Al50Ir5 | 45 | 50 | 0 | 0 | 5 | 0 | 1150 | 12 | 0.3060269
Ni45Al50Ir5 | 45 | 50 | 0 | 0 | 5 | 0 | 1150 | 13 | 0.3194981
Ni45Al50Ir5 | 45 | 50 | 0 | 0 | 5 | 0 | 1150 | 14 | 0.3290787
Ni45Al50Ir5 | 45 | 50 | 0 | 0 | 5 | 0 | 1150 | 15 | 0.3742748
Ni45Al50Ir5 | 45 | 50 | 0 | 0 | 5 | 0 | 1150 | 16 | 0.389951
Ni45Al50Ir5 | 45 | 50 | 0 | 0 | 5 | 0 | 1150 | 17 | 0.4036387
Ni45Al50Ir5 | 45 | 50 | 0 | 0 | 5 | 0 | 1150 | 18 | 0.4071963
Ni45Al50Ir5 | 45 | 50 | 0 | 0 | 5 | 0 | 1150 | 19 | 0.4212542
Ni45Al50Ir5 | 45 | 50 | 0 | 0 | 5 | 0 | 1150 | 20 | 0.4395275
Ni45Al50Ir5 | 45 | 50 | 0 | 0 | 5 | 0 | 1150 | 21 | 0.4456984
Ni45Al50Ir5 | 45 | 50 | 0 | 0 | 5 | 0 | 1150 | 22 | 0.4536487
Ni45Al50Ir5 | 45 | 50 | 0 | 0 | 5 | 0 | 1150 | 23 | 0.4712549
Ni45Al50Ir5 | 45 | 50 | 0 | 0 | 5 | 0 | 1150 | 24 | 0.4795048
Ni45Al50Ir5 | 45 | 50 | 0 | 0 | 5 | 0 | 1150 | 25 | 0.4911081
Ni45Al50Ir5 | 45 | 50 | 0 | 0 | 5 | 0 | 1150 | 26 | 0.4954145
Ni45Al50Ir5 | 45 | 50 | 0 | 0 | 5 | 0 | 1150 | 27 | 0.5120798
Ni45Al50Ir5 | 45 | 50 | 0 | 0 | 5 | 0 | 1150 | 28 | 0.5161429
Ni45Al50Ir5 | 45 | 50 | 0 | 0 | 5 | 0 | 1150 | 29 | 0.5205046
Ni45Al50Ir5 | 45 | 50 | 0 | 0 | 5 | 0 | 1150 | 30 | 0.5251118
Ni45Al50Ir5 | 45 | 50 | 0 | 0 | 5 | 0 | 1150 | 31 | 0.5372706
Ni45Al50Ir5 | 45 | 50 | 0 | 0 | 5 | 0 | 1150 | 32 | 0.5433001
Ni45Al50Ir5 | 45 | 50 | 0 | 0 | 5 | 0 | 1150 | 33 | 0.5530418
Ni45Al50Ir5 | 45 | 50 | 0 | 0 | 5 | 0 | 1150 | 34 | 0.5598163
Ni45Al50Ir5 | 45 | 50 | 0 | 0 | 5 | 0 | 1150 | 35 | 0.5671983
Ni45Al50Ir5 | 45 | 50 | 0 | 0 | 5 | 0 | 1150 | 36 | 0.574106
Ni45Al50Ir5 | 45 | 50 | 0 | 0 | 5 | 0 | 1150 | 37 | 0.5776587
Ni45Al50Ir5 | 45 | 50 | 0 | 0 | 5 | 0 | 1150 | 38 | 0.5877315
Ni45Al50Ir5 | 45 | 50 | 0 | 0 | 5 | 0 | 1150 | 39 | 0.5993448
Ni45Al50Ir5 | 45 | 50 | 0 | 0 | 5 | 0 | 1150 | 40 | 0.6065398
Ni45Al50Ir5 | 45 | 50 | 0 | 0 | 5 | 0 | 1150 | 41 | 0.6100113
Ni45Al50Ir5 | 45 | 50 | 0 | 0 | 5 | 0 | 1150 | 42 | 0.6179975
Ni45Al50Ir5 | 45 | 50 | 0 | 0 | 5 | 0 | 1150 | 43 | 0.637861
Ni45Al50Ir5 | 45 | 50 | 0 | 0 | 5 | 0 | 1150 | 44 | 0.646748
Ni45Al50Ir5 | 45 | 50 | 0 | 0 | 5 | 0 | 1150 | 45 | 0.6520744
Ni45Al50Ir5 | 45 | 50 | 0 | 0 | 5 | 0 | 1150 | 46 | 0.6551507
Ni45Al50Ir5 | 45 | 50 | 0 | 0 | 5 | 0 | 1150 | 47 | 0.663718
Ni45Al50Ir5 | 45 | 50 | 0 | 0 | 5 | 0 | 1150 | 48 | 0.6736544
Ni45Al50Ir5 | 45 | 50 | 0 | 0 | 5 | 0 | 1150 | 49 | 0.6784003
Ni45Al50Ir5 | 45 | 50 | 0 | 0 | 5 | 0 | 1150 | 50 | 0.6813893
Ni45Al50Ir5 | 45 | 50 | 0 | 0 | 5 | 0 | 1150 | 52 | 0.696378
Ni45Al50Ir5 | 45 | 50 | 0 | 0 | 5 | 0 | 1150 | 54 | 0.7056409
Ni45Al50Ir5 | 45 | 50 | 0 | 0 | 5 | 0 | 1150 | 56 | 0.714483
Ni45Al50Ir5 | 45 | 50 | 0 | 0 | 5 | 0 | 1150 | 58 | 0.7114052
Ni45Al50Ir5 | 45 | 50 | 0 | 0 | 5 | 0 | 1150 | 60 | 0.7173932
Ni45Al50Ir5 | 45 | 50 | 0 | 0 | 5 | 0 | 1150 | 62 | 0.7328519
Ni45Al50Ir5 | 45 | 50 | 0 | 0 | 5 | 0 | 1150 | 64 | 0.7359672
Ni45Al50Ir5 | 45 | 50 | 0 | 0 | 5 | 0 | 1150 | 66 | 0.7577095
Ni45Al50Ir5 | 45 | 50 | 0 | 0 | 5 | 0 | 1150 | 68 | 0.7632217
Ni45Al50Ir5 | 45 | 50 | 0 | 0 | 5 | 0 | 1150 | 70 | 0.7839086
Ni45Al50Ir5 | 45 | 50 | 0 | 0 | 5 | 0 | 1150 | 72 | 0.7938607
Ni45Al50Ir5 | 45 | 50 | 0 | 0 | 5 | 0 | 1150 | 74 | 0.8114271
Ni45Al50Ir5 | 45 | 50 | 0 | 0 | 5 | 0 | 1150 | 76 | 0.819299
Ni45Al50Ir5 | 45 | 50 | 0 | 0 | 5 | 0 | 1150 | 78 | 0.8288526
Ni45Al50Ir5 | 45 | 50 | 0 | 0 | 5 | 0 | 1150 | 80 | 0.8364295
Ni45Al50Ir5 | 45 | 50 | 0 | 0 | 5 | 0 | 1150 | 82 | 0.8586402
Ni45Al50Ir5 | 45 | 50 | 0 | 0 | 5 | 0 | 1150 | 84 | 0.861667
Ni45Al50Ir5 | 45 | 50 | 0 | 0 | 5 | 0 | 1150 | 86 | 0.8702256
Ni45Al50Ir5 | 45 | 50 | 0 | 0 | 5 | 0 | 1150 | 88 | 0.8881288
Ni45Al50Ir5 | 45 | 50 | 0 | 0 | 5 | 0 | 1150 | 90 | 0.90639
Ni45Al50Ir5 | 45 | 50 | 0 | 0 | 5 | 0 | 1150 | 92 | 0.920086
Ni45Al50Ir5 | 45 | 50 | 0 | 0 | 5 | 0 | 1150 | 94 | 0.935121
Ni45Al50Ir5 | 45 | 50 | 0 | 0 | 5 | 0 | 1150 | 96 | 0.9533021
Ni45Al50Ir5 | 45 | 50 | 0 | 0 | 5 | 0 | 1150 | 98 | 0.9613415
Ni45Al50Ir5 | 45 | 50 | 0 | 0 | 5 | 0 | 1150 | 100 | 0.9690453
Ni45Al50Ir5 | 45 | 50 | 0 | 0 | 5 | 0 | 1150 | 105 | 0.9790907
Ni45Al50Ir5 | 45 | 50 | 0 | 0 | 5 | 0 | 1150 | 110 | 0.9987436
Ni45Al50Ir5 | 45 | 50 | 0 | 0 | 5 | 0 | 1150 | 115 | 1.01877
Ni45Al50Ir5 | 45 | 50 | 0 | 0 | 5 | 0 | 1150 | 120 | 1.039258
Ni45Al50Ir5 | 45 | 50 | 0 | 0 | 5 | 0 | 1150 | 125 | 1.064441
Ni45Al50Ir5 | 45 | 50 | 0 | 0 | 5 | 0 | 1150 | 130 | 1.083921
Ni45Al50Ir5 | 45 | 50 | 0 | 0 | 5 | 0 | 1150 | 135 | 1.106267
Ni45Al50Ir5 | 45 | 50 | 0 | 0 | 5 | 0 | 1150 | 140 | 1.128537
Ni45Al50Ir5 | 45 | 50 | 0 | 0 | 5 | 0 | 1150 | 144.999 | 1.148105
Ni45Al50Ir5 | 45 | 50 | 0 | 0 | 5 | 0 | 1150 | 150 | 1.165972
Ni45Al50Ir5 | 45 | 50 | 0 | 0 | 5 | 0 | 1150 | 155 | 1.185569
Ni45Al50Ir5 | 45 | 50 | 0 | 0 | 5 | 0 | 1150 | 160 | 1.202061
Ni45Al50Ir5 | 45 | 50 | 0 | 0 | 5 | 0 | 1150 | 165 | 1.214898
Ni45Al50Ir5 | 45 | 50 | 0 | 0 | 5 | 0 | 1150 | 170 | 1.230314
Ni45Al50Ir5 | 45 | 50 | 0 | 0 | 5 | 0 | 1150 | 175 | 1.245328
Ni45Al50Ir5 | 45 | 50 | 0 | 0 | 5 | 0 | 1150 | 180 | 1.261816
Ni45Al50Ir5 | 45 | 50 | 0 | 0 | 5 | 0 | 1150 | 185 | 1.278159
Ni45Al50Ir5 | 45 | 50 | 0 | 0 | 5 | 0 | 1150 | 190.0014 | 1.290339
Ni45Al50Ir5 | 45 | 50 | 0 | 0 | 5 | 0 | 1150 | 195.0014 | 1.306705
Ni45Al50Ir5 | 45 | 50 | 0 | 0 | 5 | 0 | 1150 | 200.0014 | 1.322208
Ni45Al50Ir5 | 45 | 50 | 0 | 0 | 5 | 0 | 1150 | 205 | 1.337405
Ni45Al50Ir5 | 45 | 50 | 0 | 0 | 5 | 0 | 1150 | 210 | 1.35246
Ni45Al50Ir5 | 45 | 50 | 0 | 0 | 5 | 0 | 1150 | 215 | 1.367423
Ni45Al50Ir5 | 45 | 50 | 0 | 0 | 5 | 0 | 1150 | 220 | 1.388181
Ni45Al50Ir5 | 45 | 50 | 0 | 0 | 5 | 0 | 1150 | 225 | 1.402401
Ni45Al50Ir5 | 45 | 50 | 0 | 0 | 5 | 0 | 1150 | 230 | 1.408008
Ni45Al50Ir5 | 45 | 50 | 0 | 0 | 5 | 0 | 1150 | 235 | 1.416231
Ni45Al50Ir5 | 45 | 50 | 0 | 0 | 5 | 0 | 1150 | 240.0029 | 1.432386
Ni45Al50Ir5 | 45 | 50 | 0 | 0 | 5 | 0 | 1150 | 245.001 | 1.44661
Ni45Al50Ir5 | 45 | 50 | 0 | 0 | 5 | 0 | 1150 | 249.999 | 1.455079
Ni45Al50Ir5 | 45 | 50 | 0 | 0 | 5 | 0 | 1150 | 255 | 1.468003
Ni45Al50Ir5 | 45 | 50 | 0 | 0 | 5 | 0 | 1150 | 260 | 1.469289
Ni45Al50Ir5 | 45 | 50 | 0 | 0 | 5 | 0 | 1150 | 265 | 1.483333
Ni45Al50Ir5 | 45 | 50 | 0 | 0 | 5 | 0 | 1150 | 270 | 1.492613
Ni45Al50Ir5 | 45 | 50 | 0 | 0 | 5 | 0 | 1150 | 275 | 1.508787
Ni45Al50Ir5 | 45 | 50 | 0 | 0 | 5 | 0 | 1150 | 280 | 1.519295
Ni45Al50Ir5 | 45 | 50 | 0 | 0 | 5 | 0 | 1150 | 285 | 1.528454
Ni45Al50Ir5 | 45 | 50 | 0 | 0 | 5 | 0 | 1150 | 289.9976 | 1.535046
Ni45Al50Ir5 | 45 | 50 | 0 | 0 | 5 | 0 | 1150 | 295 | 1.538937
Ni45Al50Ir5 | 45 | 50 | 0 | 0 | 5 | 0 | 1150 | 300 | 1.549611
Ni45Al50Ir5 | 45 | 50 | 0 | 0 | 5 | 0 | 1150 | 305 | 1.552497
Ni45Al50Ir5 | 45 | 50 | 0 | 0 | 5 | 0 | 1150 | 310 | 1.563577
Ni45Al50Ir5 | 45 | 50 | 0 | 0 | 5 | 0 | 1150 | 315 | 1.563567
Ni45Al50Ir5 | 45 | 50 | 0 | 0 | 5 | 0 | 1150 | 320 | 1.563508
Ni45Al50Ir5 | 45 | 50 | 0 | 0 | 5 | 0 | 1150 | 325 | 1.563508
Ni45Al50Ir5 | 45 | 50 | 0 | 0 | 5 | 0 | 1150 | 330 | 1.563509
Ni45Al50Ir5 | 45 | 50 | 0 | 0 | 5 | 0 | 1150 | 335 | 1.566382
Ni45Al50Ir5 | 45 | 50 | 0 | 0 | 5 | 0 | 1150 | 339.9971 | 1.574752
Ni45Al50Ir5 | 45 | 50 | 0 | 0 | 5 | 0 | 1150 | 345 | 1.582201
Ni45Al50Ir5 | 45 | 50 | 0 | 0 | 5 | 0 | 1150 | 349.9986 | 1.587881
Ni45Al50Ir5 | 45 | 50 | 0 | 0 | 5 | 0 | 1150 | 355 | 1.593253
Ni45Al50Ir5 | 45 | 50 | 0 | 0 | 5 | 0 | 1150 | 360 | 1.598991
Ni45Al50Ir5 | 45 | 50 | 0 | 0 | 5 | 0 | 1150 | 365 | 1.609594
Ni45Al50Ir5 | 45 | 50 | 0 | 0 | 5 | 0 | 1150 | 370 | 1.613943
Ni45Al50Ir5 | 45 | 50 | 0 | 0 | 5 | 0 | 1150 | 375 | 1.627028
Ni45Al50Ir5 | 45 | 50 | 0 | 0 | 5 | 0 | 1150 | 380 | 1.631644
Ni45Al50Ir5 | 45 | 50 | 0 | 0 | 5 | 0 | 1150 | 385 | 1.639359
Ni45Al50Ir5 | 45 | 50 | 0 | 0 | 5 | 0 | 1150 | 389.9986 | 1.651214
Ni45Al50Ir5 | 45 | 50 | 0 | 0 | 5 | 0 | 1150 | 394.9986 | 1.66139
Ni45Al50Ir5 | 45 | 50 | 0 | 0 | 5 | 0 | 1150 | 399.9986 | 1.66792
Ni45Al50Ir5 | 45 | 50 | 0 | 0 | 5 | 0 | 1150 | 404.9986 | 1.666631
Ni45Al50Ir5 | 45 | 50 | 0 | 0 | 5 | 0 | 1150 | 410 | 1.670144
Ni45Al50Ir5 | 45 | 50 | 0 | 0 | 5 | 0 | 1150 | 415 | 1.675501
Ni45Al50Ir5 | 45 | 50 | 0 | 0 | 5 | 0 | 1150 | 420 | 1.687145
Ni45Al50Ir5 | 45 | 50 | 0 | 0 | 5 | 0 | 1150 | 425 | 1.693224
Ni45Al50Ir5 | 45 | 50 | 0 | 0 | 5 | 0 | 1150 | 430 | 1.697146
Ni45Al50Ir5 | 45 | 50 | 0 | 0 | 5 | 0 | 1150 | 435 | 1.703888
Ni45Al50Ir5 | 45 | 50 | 0 | 0 | 5 | 0 | 1150 | 440 | 1.705381
Ni45Al50Ir5 | 45 | 50 | 0 | 0 | 5 | 0 | 1150 | 445 | 1.710984
Ni45Al50Ir5 | 45 | 50 | 0 | 0 | 5 | 0 | 1150 | 450 | 1.717897
Ni45Al50Ir5 | 45 | 50 | 0 | 0 | 5 | 0 | 1150 | 455 | 1.725586
Ni45Al50Ir5 | 45 | 50 | 0 | 0 | 5 | 0 | 1150 | 460 | 1.728673
Ni45Al50Ir5 | 45 | 50 | 0 | 0 | 5 | 0 | 1150 | 465 | 1.735588
Ni45Al50Ir5 | 45 | 50 | 0 | 0 | 5 | 0 | 1150 | 470 | 1.738212
Ni45Al50Ir5 | 45 | 50 | 0 | 0 | 5 | 0 | 1150 | 475 | 1.742207
Ni45Al50Ir5 | 45 | 50 | 0 | 0 | 5 | 0 | 1150 | 480 | 1.747853
Ni45Al50Ir5 | 45 | 50 | 0 | 0 | 5 | 0 | 1150 | 485 | 1.756128
Ni45Al50Ir5 | 45 | 50 | 0 | 0 | 5 | 0 | 1150 | 490 | 1.760142
Ni45Al50Ir5 | 45 | 50 | 0 | 0 | 5 | 0 | 1150 | 495 | 1.766699
Ni45Al50Ir5 | 45 | 50 | 0 | 0 | 5 | 0 | 1150 | 500 | 1.772277
Ni45Al50Pd5 | 45 | 50 | 0 | 5 | 0 | 0 | 1150 | 1.00192 | 0.08713587
Ni45Al50Pd5 | 45 | 50 | 0 | 5 | 0 | 0 | 1150 | 2.003359 | 0.1115381
Ni45Al50Pd5 | 45 | 50 | 0 | 5 | 0 | 0 | 1150 | 3.007198 | 0.1295591
Ni45Al50Pd5 | 45 | 50 | 0 | 5 | 0 | 0 | 1150 | 4.007198 | 0.1503688
Ni45Al50Pd5 | 45 | 50 | 0 | 5 | 0 | 0 | 1150 | 5.007198 | 0.189042
Ni45Al50Pd5 | 45 | 50 | 0 | 5 | 0 | 0 | 1150 | 6.007198 | 0.2244141
Ni45Al50Pd5 | 45 | 50 | 0 | 5 | 0 | 0 | 1150 | 7.007198 | 0.2477954
Ni45Al50Pd5 | 45 | 50 | 0 | 5 | 0 | 0 | 1150 | 8.007198 | 0.2852852
Ni45Al50Pd5 | 45 | 50 | 0 | 5 | 0 | 0 | 1150 | 9.008638 | 0.3100908
Ni45Al50Pd5 | 45 | 50 | 0 | 5 | 0 | 0 | 1150 | 10.00864 | 0.3424536
Ni45Al50Pd5 | 45 | 50 | 0 | 5 | 0 | 0 | 1150 | 11.00768 | 0.3851842
Ni45Al50Pd5 | 45 | 50 | 0 | 5 | 0 | 0 | 1150 | 12.00816 | 0.4241406
Ni45Al50Pd5 | 45 | 50 | 0 | 5 | 0 | 0 | 1150 | 13.00912 | 0.4390109
Ni45Al50Pd5 | 45 | 50 | 0 | 5 | 0 | 0 | 1150 | 14.0072 | 0.4511616
Ni45Al50Pd5 | 45 | 50 | 0 | 5 | 0 | 0 | 1150 | 15.00672 | 0.4644376
Ni45Al50Pd5 | 45 | 50 | 0 | 5 | 0 | 0 | 1150 | 16.00672 | 0.4730264
Ni45Al50Pd5 | 45 | 50 | 0 | 5 | 0 | 0 | 1150 | 17.00528 | 0.4855953
Ni45Al50Pd5 | 45 | 50 | 0 | 5 | 0 | 0 | 1150 | 18.0072 | 0.4978278
Ni45Al50Pd5 | 45 | 50 | 0 | 5 | 0 | 0 | 1150 | 19.00864 | 0.5051445
Ni45Al50Pd5 | 45 | 50 | 0 | 5 | 0 | 0 | 1150 | 20.01008 | 0.5141109
Ni45Al50Pd5 | 45 | 50 | 0 | 5 | 0 | 0 | 1150 | 21.01152 | 0.5262553
Ni45Al50Pd5 | 45 | 50 | 0 | 5 | 0 | 0 | 1150 | 22.01152 | 0.5392221
Ni45Al50Pd5 | 45 | 50 | 0 | 5 | 0 | 0 | 1150 | 23.01152 | 0.5501032
Ni45Al50Pd5 | 45 | 50 | 0 | 5 | 0 | 0 | 1150 | 24.0072 | 0.5583633
Ni45Al50Pd5 | 45 | 50 | 0 | 5 | 0 | 0 | 1150 | 25.00816 | 0.5676636
Ni45Al50Pd5 | 45 | 50 | 0 | 5 | 0 | 0 | 1150 | 26.00768 | 0.5711658
Ni45Al50Pd5 | 45 | 50 | 0 | 5 | 0 | 0 | 1150 | 27.0072 | 0.5795143
Ni45Al50Pd5 | 45 | 50 | 0 | 5 | 0 | 0 | 1150 | 28.0072 | 0.5862561
Ni45Al50Pd5 | 45 | 50 | 0 | 5 | 0 | 0 | 1150 | 29.0072 | 0.5917792
Ni45Al50Pd5 | 45 | 50 | 0 | 5 | 0 | 0 | 1150 | 30.0072 | 0.6004444
Ni45Al50Pd5 | 45 | 50 | 0 | 5 | 0 | 0 | 1150 | 31.00672 | 0.6095983
Ni45Al50Pd5 | 45 | 50 | 0 | 5 | 0 | 0 | 1150 | 32.00816 | 0.6221386
Ni45Al50Pd5 | 45 | 50 | 0 | 5 | 0 | 0 | 1150 | 33.0072 | 0.6317503
Ni45Al50Pd5 | 45 | 50 | 0 | 5 | 0 | 0 | 1150 | 34.0072 | 0.6404279
Ni45Al50Pd5 | 45 | 50 | 0 | 5 | 0 | 0 | 1150 | 35.0072 | 0.6542659
Ni45Al50Pd5 | 45 | 50 | 0 | 5 | 0 | 0 | 1150 | 36.00576 | 0.66247
Ni45Al50Pd5 | 45 | 50 | 0 | 5 | 0 | 0 | 1150 | 37.0072 | 0.6765498
Ni45Al50Pd5 | 45 | 50 | 0 | 5 | 0 | 0 | 1150 | 38.00864 | 0.6851814
Ni45Al50Pd5 | 45 | 50 | 0 | 5 | 0 | 0 | 1150 | 39.01152 | 0.6936794
Ni45Al50Pd5 | 45 | 50 | 0 | 5 | 0 | 0 | 1150 | 40.01008 | 0.704721
Ni45Al50Pd5 | 45 | 50 | 0 | 5 | 0 | 0 | 1150 | 41.00816 | 0.712177
Ni45Al50Pd5 | 45 | 50 | 0 | 5 | 0 | 0 | 1150 | 42.0072 | 0.7279236
Ni45Al50Pd5 | 45 | 50 | 0 | 5 | 0 | 0 | 1150 | 43.00192 | 0.7395072
Ni45Al50Pd5 | 45 | 50 | 0 | 5 | 0 | 0 | 1150 | 43.51628 | 0.7505099
Ni45Al50Pd5 | 45 | 50 | 0 | 5 | 0 | 0 | 1150 | 45.00864 | 0.7655411
Ni45Al50Pd5 | 45 | 50 | 0 | 5 | 0 | 0 | 1150 | 46.00624 | 0.7757713
Ni45Al50Pd5 | 45 | 50 | 0 | 5 | 0 | 0 | 1150 | 47.0072 | 0.7830394
Ni45Al50Pd5 | 45 | 50 | 0 | 5 | 0 | 0 | 1150 | 48.0072 | 0.788421
Ni45Al50Pd5 | 45 | 50 | 0 | 5 | 0 | 0 | 1150 | 49.00672 | 0.7972849
Ni45Al50Pd5 | 45 | 50 | 0 | 5 | 0 | 0 | 1150 | 51.98944 | 0.7114498
Ni45Al50Pd5 | 45 | 50 | 0 | 5 | 0 | 0 | 1150 | 53.98944 | 0.7334246
Ni45Al50Pd5 | 45 | 50 | 0 | 5 | 0 | 0 | 1150 | 55.98944 | 0.7473756
Ni45Al50Pd5 | 45 | 50 | 0 | 5 | 0 | 0 | 1150 | 57.98944 | 0.7587451
Ni45Al50Pd5 | 45 | 50 | 0 | 5 | 0 | 0 | 1150 | 59.99136 | 0.7732354
Ni45Al50Pd5 | 45 | 50 | 0 | 5 | 0 | 0 | 1150 | 61.99232 | 0.783214
Ni45Al50Pd5 | 45 | 50 | 0 | 5 | 0 | 0 | 1150 | 63.99136 | 0.7974676
Ni45Al50Pd5 | 45 | 50 | 0 | 5 | 0 | 0 | 1150 | 65.98944 | 0.8048891
Ni45Al50Pd5 | 45 | 50 | 0 | 5 | 0 | 0 | 1150 | 67.98944 | 0.8187052
Ni45Al50Pd5 | 45 | 50 | 0 | 5 | 0 | 0 | 1150 | 69.98944 | 0.8284765
Ni45Al50Pd5 | 45 | 50 | 0 | 5 | 0 | 0 | 1150 | 71.98944 | 0.8423158
Ni45Al50Pd5 | 45 | 50 | 0 | 5 | 0 | 0 | 1150 | 73.98944 | 0.855778
Ni45Al50Pd5 | 45 | 50 | 0 | 5 | 0 | 0 | 1150 | 75.98944 | 0.8691549
Ni45Al50Pd5 | 45 | 50 | 0 | 5 | 0 | 0 | 1150 | 77.99328 | 0.8860736
Ni45Al50Pd5 | 45 | 50 | 0 | 5 | 0 | 0 | 1150 | 79.98944 | 0.9045721
Ni45Al50Pd5 | 45 | 50 | 0 | 5 | 0 | 0 | 1150 | 81.98704 | 0.9134418
Ni45Al50Pd5 | 45 | 50 | 0 | 5 | 0 | 0 | 1150 | 83.98608 | 0.9160574
Ni45Al50Pd5 | 45 | 50 | 0 | 5 | 0 | 0 | 1150 | 85.98944 | 0.926006
Ni45Al50Pd5 | 45 | 50 | 0 | 5 | 0 | 0 | 1150 | 87.98944 | 0.9325132
Ni45Al50Pd5 | 45 | 50 | 0 | 5 | 0 | 0 | 1150 | 89.98944 | 0.9415647
Ni45Al50Pd5 | 45 | 50 | 0 | 5 | 0 | 0 | 1150 | 91.9904 | 0.9499904
Ni45Al50Pd5 | 45 | 50 | 0 | 5 | 0 | 0 | 1150 | 93.98944 | 0.9536664
Ni45Al50Pd5 | 45 | 50 | 0 | 5 | 0 | 0 | 1150 | 95.98944 | 0.9654238
Ni45Al50Pd5 | 45 | 50 | 0 | 5 | 0 | 0 | 1150 | 97.99328 | 0.9760344
Ni45Al50Pd5 | 45 | 50 | 0 | 5 | 0 | 0 | 1150 | 99.98752 | 0.9832644
Ni45Al50Pd5 | 45 | 50 | 0 | 5 | 0 | 0 | 1150 | 105 | 1.039176
Ni45Al50Pd5 | 45 | 50 | 0 | 5 | 0 | 0 | 1150 | 110 | 1.046018
Ni45Al50Pd5 | 45 | 50 | 0 | 5 | 0 | 0 | 1150 | 115 | 1.069023
Ni45Al50Pd5 | 45 | 50 | 0 | 5 | 0 | 0 | 1150 | 120 | 1.08289
Ni45Al50Pd5 | 45 | 50 | 0 | 5 | 0 | 0 | 1150 | 125 | 1.104732
Ni45Al50Pd5 | 45 | 50 | 0 | 5 | 0 | 0 | 1150 | 130 | 1.136212
Ni45Al50Pd5 | 45 | 50 | 0 | 5 | 0 | 0 | 1150 | 135 | 1.160485
Ni45Al50Pd5 | 45 | 50 | 0 | 5 | 0 | 0 | 1150 | 140 | 1.182524
Ni45Al50Pd5 | 45 | 50 | 0 | 5 | 0 | 0 | 1150 | 145 | 1.203033
Ni45Al50Pd5 | 45 | 50 | 0 | 5 | 0 | 0 | 1150 | 150 | 1.20557
Ni45Al50Pd5 | 45 | 50 | 0 | 5 | 0 | 0 | 1150 | 155 | 1.228083
Ni45Al50Pd5 | 45 | 50 | 0 | 5 | 0 | 0 | 1150 | 160 | 1.254942
Ni45Al50Pd5 | 45 | 50 | 0 | 5 | 0 | 0 | 1150 | 165 | 1.271278
Ni45Al50Pd5 | 45 | 50 | 0 | 5 | 0 | 0 | 1150 | 170 | 1.279484
Ni45Al50Pd5 | 45 | 50 | 0 | 5 | 0 | 0 | 1150 | 175 | 1.290366
Ni45Al50Pd5 | 45 | 50 | 0 | 5 | 0 | 0 | 1150 | 180 | 1.293119
Ni45Al50Pd5 | 45 | 50 | 0 | 5 | 0 | 0 | 1150 | 185 | 1.302831
Ni45Al50Pd5 | 45 | 50 | 0 | 5 | 0 | 0 | 1150 | 190 | 1.305
Ni45Al50Pd5 | 45 | 50 | 0 | 5 | 0 | 0 | 1150 | 195 | 1.330302
Ni45Al50Pd5 | 45 | 50 | 0 | 5 | 0 | 0 | 1150 | 200 | 1.348096
Ni45Al50Pd5 | 45 | 50 | 0 | 5 | 0 | 0 | 1150 | 205 | 1.356751
Ni45Al50Pd5 | 45 | 50 | 0 | 5 | 0 | 0 | 1150 | 210 | 1.372755
Ni45Al50Pd5 | 45 | 50 | 0 | 5 | 0 | 0 | 1150 | 215 | 1.389211
Ni45Al50Pd5 | 45 | 50 | 0 | 5 | 0 | 0 | 1150 | 220 | 1.414604
Ni45Al50Pd5 | 45 | 50 | 0 | 5 | 0 | 0 | 1150 | 225 | 1.42783
Ni45Al50Pd5 | 45 | 50 | 0 | 5 | 0 | 0 | 1150 | 230 | 1.440603
Ni45Al50Pd5 | 45 | 50 | 0 | 5 | 0 | 0 | 1150 | 235 | 1.439427
Ni45Al50Pd5 | 45 | 50 | 0 | 5 | 0 | 0 | 1150 | 240 | 1.464795
Ni45Al50Pd5 | 45 | 50 | 0 | 5 | 0 | 0 | 1150 | 245 | 1.461157
Ni45Al50Pd5 | 45 | 50 | 0 | 5 | 0 | 0 | 1150 | 250 | 1.481539
Ni45Al50Pd5 | 45 | 50 | 0 | 5 | 0 | 0 | 1150 | 255 | 1.489773
Ni45Al50Pd5 | 45 | 50 | 0 | 5 | 0 | 0 | 1150 | 260 | 1.495265
Ni45Al50Pd5 | 45 | 50 | 0 | 5 | 0 | 0 | 1150 | 265 | 1.506456
Ni45Al50Pd5 | 45 | 50 | 0 | 5 | 0 | 0 | 1150 | 270 | 1.514584
Ni45Al50Pd5 | 45 | 50 | 0 | 5 | 0 | 0 | 1150 | 275 | 1.522541
Ni45Al50Pd5 | 45 | 50 | 0 | 5 | 0 | 0 | 1150 | 280 | 1.523502
Ni45Al50Pd5 | 45 | 50 | 0 | 5 | 0 | 0 | 1150 | 285 | 1.530948
Ni45Al50Pd5 | 45 | 50 | 0 | 5 | 0 | 0 | 1150 | 290 | 1.55136
Ni45Al50Pd5 | 45 | 50 | 0 | 5 | 0 | 0 | 1150 | 295 | 1.538938
Ni45Al50Pd5 | 45 | 50 | 0 | 5 | 0 | 0 | 1150 | 300 | 1.5459
Ni45Al50Pd5 | 45 | 50 | 0 | 5 | 0 | 0 | 1150 | 305 | 1.550831
Ni45Al50Pd5 | 45 | 50 | 0 | 5 | 0 | 0 | 1150 | 310 | 1.560775
Ni45Al50Pd5 | 45 | 50 | 0 | 5 | 0 | 0 | 1150 | 315 | 1.563298
Ni45Al50Pd5 | 45 | 50 | 0 | 5 | 0 | 0 | 1150 | 320 | 1.571543
Ni45Al50Pd5 | 45 | 50 | 0 | 5 | 0 | 0 | 1150 | 325 | 1.581289
Ni45Al50Pd5 | 45 | 50 | 0 | 5 | 0 | 0 | 1150 | 330 | 1.594648
Ni45Al50Pd5 | 45 | 50 | 0 | 5 | 0 | 0 | 1150 | 335 | 1.604732
Ni45Al50Pd5 | 45 | 50 | 0 | 5 | 0 | 0 | 1150 | 340 | 1.609947
Ni45Al50Pd5 | 45 | 50 | 0 | 5 | 0 | 0 | 1150 | 345 | 1.611083
Ni45Al50Pd5 | 45 | 50 | 0 | 5 | 0 | 0 | 1150 | 350 | 1.625677
Ni45Al50Pd5 | 45 | 50 | 0 | 5 | 0 | 0 | 1150 | 355 | 1.639653
Ni45Al50Pd5 | 45 | 50 | 0 | 5 | 0 | 0 | 1150 | 360 | 1.654908
Ni45Al50Pd5 | 45 | 50 | 0 | 5 | 0 | 0 | 1150 | 365 | 1.664518
Ni45Al50Pd5 | 45 | 50 | 0 | 5 | 0 | 0 | 1150 | 370 | 1.672554
Ni45Al50Pd5 | 45 | 50 | 0 | 5 | 0 | 0 | 1150 | 375 | 1.678072
Ni45Al50Pd5 | 45 | 50 | 0 | 5 | 0 | 0 | 1150 | 380 | 1.680942
Ni45Al50Pd5 | 45 | 50 | 0 | 5 | 0 | 0 | 1150 | 385 | 1.682413
Ni45Al50Pd5 | 45 | 50 | 0 | 5 | 0 | 0 | 1150 | 390 | 1.6965
Ni45Al50Pd5 | 45 | 50 | 0 | 5 | 0 | 0 | 1150 | 395 | 1.700337
Ni45Al50Pd5 | 45 | 50 | 0 | 5 | 0 | 0 | 1150 | 400 | 1.705527
Ni45Al50Pd5 | 45 | 50 | 0 | 5 | 0 | 0 | 1150 | 405 | 1.713711
Ni45Al50Pd5 | 45 | 50 | 0 | 5 | 0 | 0 | 1150 | 410 | 1.710874
Ni45Al50Pd5 | 45 | 50 | 0 | 5 | 0 | 0 | 1150 | 415 | 1.710981
Ni45Al50Pd5 | 45 | 50 | 0 | 5 | 0 | 0 | 1150 | 420 | 1.708041
Ni45Al50Pd5 | 45 | 50 | 0 | 5 | 0 | 0 | 1150 | 425 | 1.710984
Ni45Al50Pd5 | 45 | 50 | 0 | 5 | 0 | 0 | 1150 | 430 | 1.713872
Ni45Al50Pd5 | 45 | 50 | 0 | 5 | 0 | 0 | 1150 | 435 | 1.716466
Ni45Al50Pd5 | 45 | 50 | 0 | 5 | 0 | 0 | 1150 | 440 | 1.726601
Ni45Al50Pd5 | 45 | 50 | 0 | 5 | 0 | 0 | 1150 | 445 | 1.728735
Ni45Al50Pd5 | 45 | 50 | 0 | 5 | 0 | 0 | 1150 | 450 | 1.728735
Ni45Al50Pd5 | 45 | 50 | 0 | 5 | 0 | 0 | 1150 | 455 | 1.728736
Ni45Al50Pd5 | 45 | 50 | 0 | 5 | 0 | 0 | 1150 | 460 | 1.731276
Ni45Al50Pd5 | 45 | 50 | 0 | 5 | 0 | 0 | 1150 | 465 | 1.735595
Ni45Al50Pd5 | 45 | 50 | 0 | 5 | 0 | 0 | 1150 | 470 | 1.739577
Ni45Al50Pd5 | 45 | 50 | 0 | 5 | 0 | 0 | 1150 | 475 | 1.745147
Ni45Al50Pd5 | 45 | 50 | 0 | 5 | 0 | 0 | 1150 | 480 | 1.750592
Ni45Al50Pd5 | 45 | 50 | 0 | 5 | 0 | 0 | 1150 | 485 | 1.762939
Ni45Al50Pd5 | 45 | 50 | 0 | 5 | 0 | 0 | 1150 | 490 | 1.7697
Ni45Al50Pd5 | 45 | 50 | 0 | 5 | 0 | 0 | 1150 | 495 | 1.769413
Ni45Al50Pd5 | 45 | 50 | 0 | 5 | 0 | 0 | 1150 | 500 | 1.770388
Ni45Al50Pt5 | 45 | 50 | 5 | 0 | 0 | 0 | 1150 | 1 | 0.03460341
Ni45Al50Pt5 | 45 | 50 | 5 | 0 | 0 | 0 | 1150 | 2 | 0.04880845
Ni45Al50Pt5 | 45 | 50 | 5 | 0 | 0 | 0 | 1150 | 3 | 0.07390771
Ni45Al50Pt5 | 45 | 50 | 5 | 0 | 0 | 0 | 1150 | 4 | 0.1060054
Ni45Al50Pt5 | 45 | 50 | 5 | 0 | 0 | 0 | 1150 | 5 | 0.1376874
Ni45Al50Pt5 | 45 | 50 | 5 | 0 | 0 | 0 | 1150 | 6 | 0.1672899
Ni45Al50Pt5 | 45 | 50 | 5 | 0 | 0 | 0 | 1150 | 7 | 0.1975126
Ni45Al50Pt5 | 45 | 50 | 5 | 0 | 0 | 0 | 1150 | 8 | 0.2293132
Ni45Al50Pt5 | 45 | 50 | 5 | 0 | 0 | 0 | 1150 | 9 | 0.2612681
Ni45Al50Pt5 | 45 | 50 | 5 | 0 | 0 | 0 | 1150 | 10 | 0.2925651
Ni45Al50Pt5 | 45 | 50 | 5 | 0 | 0 | 0 | 1150 | 11 | 0.3240822
Ni45Al50Pt5 | 45 | 50 | 5 | 0 | 0 | 0 | 1150 | 12 | 0.3553916
Ni45Al50Pt5 | 45 | 50 | 5 | 0 | 0 | 0 | 1150 | 13 | 0.380053
Ni45Al50Pt5 | 45 | 50 | 5 | 0 | 0 | 0 | 1150 | 14 | 0.3917103
Ni45Al50Pt5 | 45 | 50 | 5 | 0 | 0 | 0 | 1150 | 15 | 0.39527
Ni45Al50Pt5 | 45 | 50 | 5 | 0 | 0 | 0 | 1150 | 16 | 0.4001473
Ni45Al50Pt5 | 45 | 50 | 5 | 0 | 0 | 0 | 1150 | 17 | 0.4094758
Ni45Al50Pt5 | 45 | 50 | 5 | 0 | 0 | 0 | 1150 | 18 | 0.4216307
Ni45Al50Pt5 | 45 | 50 | 5 | 0 | 0 | 0 | 1150 | 19 | 0.4343491
Ni45Al50Pt5 | 45 | 50 | 5 | 0 | 0 | 0 | 1150 | 20 | 0.4447211
Ni45Al50Pt5 | 45 | 50 | 5 | 0 | 0 | 0 | 1150 | 21 | 0.4524303
Ni45Al50Pt5 | 45 | 50 | 5 | 0 | 0 | 0 | 1150 | 22 | 0.4628635
Ni45Al50Pt5 | 45 | 50 | 5 | 0 | 0 | 0 | 1150 | 23 | 0.4799452
Ni45Al50Pt5 | 45 | 50 | 5 | 0 | 0 | 0 | 1150 | 24 | 0.4990901
Ni45Al50Pt5 | 45 | 50 | 5 | 0 | 0 | 0 | 1150 | 25 | 0.5147498
Ni45Al50Pt5 | 45 | 50 | 5 | 0 | 0 | 0 | 1150 | 26 | 0.5290775
Ni45Al50Pt5 | 45 | 50 | 5 | 0 | 0 | 0 | 1150 | 27 | 0.5470327
Ni45Al50Pt5 | 45 | 50 | 5 | 0 | 0 | 0 | 1150 | 28 | 0.5662884
Ni45Al50Pt5 | 45 | 50 | 5 | 0 | 0 | 0 | 1150 | 29 | 0.5792929
Ni45Al50Pt5 | 45 | 50 | 5 | 0 | 0 | 0 | 1150 | 30 | 0.5848123
Ni45Al50Pt5 | 45 | 50 | 5 | 0 | 0 | 0 | 1150 | 31 | 0.5896251
Ni45Al50Pt5 | 45 | 50 | 5 | 0 | 0 | 0 | 1150 | 32 | 0.5980821
Ni45Al50Pt5 | 45 | 50 | 5 | 0 | 0 | 0 | 1150 | 33 | 0.6083007
Ni45Al50Pt5 | 45 | 50 | 5 | 0 | 0 | 0 | 1150 | 34 | 0.618018
Ni45Al50Pt5 | 45 | 50 | 5 | 0 | 0 | 0 | 1150 | 35 | 0.6265528
Ni45Al50Pt5 | 45 | 50 | 5 | 0 | 0 | 0 | 1150 | 36 | 0.6336424
Ni45Al50Pt5 | 45 | 50 | 5 | 0 | 0 | 0 | 1150 | 37 | 0.6393335
Ni45Al50Pt5 | 45 | 50 | 5 | 0 | 0 | 0 | 1150 | 38 | 0.6440783
Ni45Al50Pt5 | 45 | 50 | 5 | 0 | 0 | 0 | 1150 | 39 | 0.6521127
Ni45Al50Pt5 | 45 | 50 | 5 | 0 | 0 | 0 | 1150 | 40 | 0.6701723
Ni45Al50Pt5 | 45 | 50 | 5 | 0 | 0 | 0 | 1150 | 41 | 0.6962438
Ni45Al50Pt5 | 45 | 50 | 5 | 0 | 0 | 0 | 1150 | 42 | 0.7175543
Ni45Al50Pt5 | 45 | 50 | 5 | 0 | 0 | 0 | 1150 | 43 | 0.7275217
Ni45Al50Pt5 | 45 | 50 | 5 | 0 | 0 | 0 | 1150 | 44 | 0.7338896
Ni45Al50Pt5 | 45 | 50 | 5 | 0 | 0 | 0 | 1150 | 45 | 0.7434078
Ni45Al50Pt5 | 45 | 50 | 5 | 0 | 0 | 0 | 1150 | 46 | 0.7524514
Ni45Al50Pt5 | 45 | 50 | 5 | 0 | 0 | 0 | 1150 | 47 | 0.7562211
Ni45Al50Pt5 | 45 | 50 | 5 | 0 | 0 | 0 | 1150 | 48 | 0.7583342
Ni45Al50Pt5 | 45 | 50 | 5 | 0 | 0 | 0 | 1150 | 49 | 0.7654649
Ni45Al50Pt5 | 45 | 50 | 5 | 0 | 0 | 0 | 1150 | 50 | 0.778212
Ni45Al50Pt5 | 45 | 50 | 5 | 0 | 0 | 0 | 1150 | 52 | 0.8054922
Ni45Al50Pt5 | 45 | 50 | 5 | 0 | 0 | 0 | 1150 | 54.00479 | 0.8140672
Ni45Al50Pt5 | 45 | 50 | 5 | 0 | 0 | 0 | 1150 | 56.01278 | 0.8231216
Ni45Al50Pt5 | 45 | 50 | 5 | 0 | 0 | 0 | 1150 | 58.00799 | 0.8440707
Ni45Al50Pt5 | 45 | 50 | 5 | 0 | 0 | 0 | 1150 | 60.0032 | 0.8629026
Ni45Al50Pt5 | 45 | 50 | 5 | 0 | 0 | 0 | 1150 | 62 | 0.8866568
Ni45Al50Pt5 | 45 | 50 | 5 | 0 | 0 | 0 | 1150 | 63.99201 | 0.897174
Ni45Al50Pt5 | 45 | 50 | 5 | 0 | 0 | 0 | 1150 | 65.98562 | 0.9057218
Ni45Al50Pt5 | 45 | 50 | 5 | 0 | 0 | 0 | 1150 | 68 | 0.9187526
Ni45Al50Pt5 | 45 | 50 | 5 | 0 | 0 | 0 | 1150 | 70 | 0.9314819
Ni45Al50Pt5 | 45 | 50 | 5 | 0 | 0 | 0 | 1150 | 72.01118 | 0.9471147
Ni45Al50Pt5 | 45 | 50 | 5 | 0 | 0 | 0 | 1150 | 74.01118 | 0.9539994
Ni45Al50Pt5 | 45 | 50 | 5 | 0 | 0 | 0 | 1150 | 76.01118 | 0.9637124
Ni45Al50Pt5 | 45 | 50 | 5 | 0 | 0 | 0 | 1150 | 78.01118 | 0.9751395
Ni45Al50Pt5 | 45 | 50 | 5 | 0 | 0 | 0 | 1150 | 80.01118 | 0.9871667
Ni45Al50Pt5 | 45 | 50 | 5 | 0 | 0 | 0 | 1150 | 82.01118 | 0.9986797
Ni45Al50Pt5 | 45 | 50 | 5 | 0 | 0 | 0 | 1150 | 84.01118 | 1.008564
Ni45Al50Pt5 | 45 | 50 | 5 | 0 | 0 | 0 | 1150 | 86.01118 | 1.021658
Ni45Al50Pt5 | 45 | 50 | 5 | 0 | 0 | 0 | 1150 | 88.01278 | 1.025906
Ni45Al50Pt5 | 45 | 50 | 5 | 0 | 0 | 0 | 1150 | 90.00639 | 1.03409
Ni45Al50Pt5 | 45 | 50 | 5 | 0 | 0 | 0 | 1150 | 104.9728 | 1.077005
Ni45Al50Pt5 | 45 | 50 | 5 | 0 | 0 | 0 | 1150 | 110 | 1.101016
Ni45Al50Pt5 | 45 | 50 | 5 | 0 | 0 | 0 | 1150 | 115 | 1.122063
Ni45Al50Pt5 | 45 | 50 | 5 | 0 | 0 | 0 | 1150 | 120 | 1.144969
Ni45Al50Pt5 | 45 | 50 | 5 | 0 | 0 | 0 | 1150 | 125 | 1.165754
Ni45Al50Pt5 | 45 | 50 | 5 | 0 | 0 | 0 | 1150 | 130 | 1.184452
Ni45Al50Pt5 | 45 | 50 | 5 | 0 | 0 | 0 | 1150 | 135 | 1.208742
Ni45Al50Pt5 | 45 | 50 | 5 | 0 | 0 | 0 | 1150 | 140.0112 | 1.235514
Ni45Al50Pt5 | 45 | 50 | 5 | 0 | 0 | 0 | 1150 | 145.0224 | 1.248638
Ni45Al50Pt5 | 45 | 50 | 5 | 0 | 0 | 0 | 1150 | 149.984 | 1.274655
Ni45Al50Pt5 | 45 | 50 | 5 | 0 | 0 | 0 | 1150 | 154.9824 | 1.294357
Ni45Al50Pt5 | 45 | 50 | 5 | 0 | 0 | 0 | 1150 | 160 | 1.311428
Ni45Al50Pt5 | 45 | 50 | 5 | 0 | 0 | 0 | 1150 | 165 | 1.331151
Ni45Al50Pt5 | 45 | 50 | 5 | 0 | 0 | 0 | 1150 | 170 | 1.347919
Ni45Al50Pt5 | 45 | 50 | 5 | 0 | 0 | 0 | 1150 | 175 | 1.368766
Ni45Al50Pt5 | 45 | 50 | 5 | 0 | 0 | 0 | 1150 | 180 | 1.379182
Ni45Al50Pt5 | 45 | 50 | 5 | 0 | 0 | 0 | 1150 | 184.9936 | 1.39938
Ni45Al50Pt5 | 45 | 50 | 5 | 0 | 0 | 0 | 1150 | 189.992 | 1.412717
Ni45Al50Pt5 | 45 | 50 | 5 | 0 | 0 | 0 | 1150 | 195.0112 | 1.428331
Ni45Al50Pt5 | 45 | 50 | 5 | 0 | 0 | 0 | 1150 | 199.9776 | 1.448755
Ni45Al50Pt5 | 45 | 50 | 5 | 0 | 0 | 0 | 1150 | 204.9744 | 1.463811
Ni45Al50Pt5 | 45 | 50 | 5 | 0 | 0 | 0 | 1150 | 210 | 1.480143
Ni45Al50Pt5 | 45 | 50 | 5 | 0 | 0 | 0 | 1150 | 215 | 1.497425
Ni45Al50Pt5 | 45 | 50 | 5 | 0 | 0 | 0 | 1150 | 220 | 1.510966
Ni45Al50Pt5 | 45 | 50 | 5 | 0 | 0 | 0 | 1150 | 225 | 1.52589
Ni45Al50Pt5 | 45 | 50 | 5 | 0 | 0 | 0 | 1150 | 230 | 1.541148
Ni45Al50Pt5 | 45 | 50 | 5 | 0 | 0 | 0 | 1150 | 235 | 1.55602
Ni45Al50Pt5 | 45 | 50 | 5 | 0 | 0 | 0 | 1150 | 240.016 | 1.560406
Ni45Al50Pt5 | 45 | 50 | 5 | 0 | 0 | 0 | 1150 | 245.008 | 1.57197
Ni45Al50Pt5 | 45 | 50 | 5 | 0 | 0 | 0 | 1150 | 250.0048 | 1.588033
Ni45Al50Pt5 | 45 | 50 | 5 | 0 | 0 | 0 | 1150 | 255 | 1.596905
Ni45Al50Pt5 | 45 | 50 | 5 | 0 | 0 | 0 | 1150 | 260 | 1.609658
Ni45Al50Pt5 | 45 | 50 | 5 | 0 | 0 | 0 | 1150 | 265 | 1.619571
Ni45Al50Pt5 | 45 | 50 | 5 | 0 | 0 | 0 | 1150 | 270 | 1.62633
Ni45Al50Pt5 | 45 | 50 | 5 | 0 | 0 | 0 | 1150 | 275 | 1.632951
Ni45Al50Pt5 | 45 | 50 | 5 | 0 | 0 | 0 | 1150 | 279.9952 | 1.64206
Ni45Al50Pt5 | 45 | 50 | 5 | 0 | 0 | 0 | 1150 | 285.016 | 1.646648
Ni45Al50Pt5 | 45 | 50 | 5 | 0 | 0 | 0 | 1150 | 290.016 | 1.652539
Ni45Al50Pt5 | 45 | 50 | 5 | 0 | 0 | 0 | 1150 | 295.0096 | 1.659348
Ni45Al50Pt5 | 45 | 50 | 5 | 0 | 0 | 0 | 1150 | 300.0032 | 1.665654
Ni45Al50Pt5 | 45 | 50 | 5 | 0 | 0 | 0 | 1150 | 305.0048 | 1.67268
Ni45Al50Pt5 | 45 | 50 | 5 | 0 | 0 | 0 | 1150 | 310 | 1.687536
Ni45Al50Pt5 | 45 | 50 | 5 | 0 | 0 | 0 | 1150 | 315 | 1.690404
Ni45Al50Pt5 | 45 | 50 | 5 | 0 | 0 | 0 | 1150 | 320 | 1.698635
Ni45Al50Pt5 | 45 | 50 | 5 | 0 | 0 | 0 | 1150 | 325 | 1.705509
Ni45Al50Pt5 | 45 | 50 | 5 | 0 | 0 | 0 | 1150 | 330 | 1.71104
Ni45Al50Pt5 | 45 | 50 | 5 | 0 | 0 | 0 | 1150 | 335 | 1.724676
Ni45Al50Pt5 | 45 | 50 | 5 | 0 | 0 | 0 | 1150 | 339.9808 | 1.734914
Ni45Al50Pt5 | 45 | 50 | 5 | 0 | 0 | 0 | 1150 | 344.9808 | 1.742711
Ni45Al50Pt5 | 45 | 50 | 5 | 0 | 0 | 0 | 1150 | 349.9808 | 1.747146
Ni45Al50Pt5 | 45 | 50 | 5 | 0 | 0 | 0 | 1150 | 354.984 | 1.747428
Ni45Al50Pt5 | 45 | 50 | 5 | 0 | 0 | 0 | 1150 | 360.0032 | 1.753329
Ni45Al50Pt5 | 45 | 50 | 5 | 0 | 0 | 0 | 1150 | 365.0032 | 1.767642
Ni45Al50Pt5 | 45 | 50 | 5 | 0 | 0 | 0 | 1150 | 370.0032 | 1.775889
Ni45Al50Pt5 | 45 | 50 | 5 | 0 | 0 | 0 | 1150 | 375.0064 | 1.790279
Ni45Al50Pt5 | 45 | 50 | 5 | 0 | 0 | 0 | 1150 | 380 | 1.795679
Ni45Al50Pt5 | 45 | 50 | 5 | 0 | 0 | 0 | 1150 | 385 | 1.80031
Ni45Al50Pt5 | 45 | 50 | 5 | 0 | 0 | 0 | 1150 | 389.9936 | 1.800198
Ni45Al50Pt5 | 45 | 50 | 5 | 0 | 0 | 0 | 1150 | 394.9888 | 1.804617
Ni45Al50Pt5 | 45 | 50 | 5 | 0 | 0 | 0 | 1150 | 399.9888 | 1.814581
Ni45Al50Pt5 | 45 | 50 | 5 | 0 | 0 | 0 | 1150 | 405 | 1.81037
Ni45Al50Pt5 | 45 | 50 | 5 | 0 | 0 | 0 | 1150 | 410 | 1.824249
Ni45Al50Pt5 | 45 | 50 | 5 | 0 | 0 | 0 | 1150 | 415 | 1.830408
Ni45Al50Pt5 | 45 | 50 | 5 | 0 | 0 | 0 | 1150 | 420 | 1.837443
Ni45Al50Pt5 | 45 | 50 | 5 | 0 | 0 | 0 | 1150 | 425 | 1.843871
Ni45Al50Pt5 | 45 | 50 | 5 | 0 | 0 | 0 | 1150 | 430 | 1.850931
Ni45Al50Pt5 | 45 | 50 | 5 | 0 | 0 | 0 | 1150 | 435 | 1.860909
Ni45Al50Pt5 | 45 | 50 | 5 | 0 | 0 | 0 | 1150 | 440 | 1.871695
Ni45Al50Pt5 | 45 | 50 | 5 | 0 | 0 | 0 | 1150 | 444.9936 | 1.873318
Ni45Al50Pt5 | 45 | 50 | 5 | 0 | 0 | 0 | 1150 | 449.992 | 1.882875
Ni45Al50Pt5 | 45 | 50 | 5 | 0 | 0 | 0 | 1150 | 454.9936 | 1.883871
Ni45Al50Pt5 | 45 | 50 | 5 | 0 | 0 | 0 | 1150 | 460 | 1.883005
Ni45Al50Pt5 | 45 | 50 | 5 | 0 | 0 | 0 | 1150 | 465 | 1.890445
Ni45Al50Pt5 | 45 | 50 | 5 | 0 | 0 | 0 | 1150 | 470 | 1.89209
Ni45Al50Pt5 | 45 | 50 | 5 | 0 | 0 | 0 | 1150 | 475 | 1.896831
Ni45Al50Pt5 | 45 | 50 | 5 | 0 | 0 | 0 | 1150 | 480 | 1.896462
Ni45Al50Pt5 | 45 | 50 | 5 | 0 | 0 | 0 | 1150 | 485.0112 | 1.898975
Ni45Al50Pt5 | 45 | 50 | 5 | 0 | 0 | 0 | 1150 | 490.0112 | 1.904175
Ni45Al50Pt5 | 45 | 50 | 5 | 0 | 0 | 0 | 1150 | 495.008 | 1.908193
Ni45Al50Pt5 | 45 | 50 | 5 | 0 | 0 | 0 | 1150 | 500.0048 | 1.91408
Ni47Al50Ir3 | 47 | 50 | 0 | 0 | 3 | 0 | 1150 | 0.5 | 0.0437144
Ni47Al50Ir3 | 47 | 50 | 0 | 0 | 3 | 0 | 1150 | 1 | 0.05735007
Ni47Al50Ir3 | 47 | 50 | 0 | 0 | 3 | 0 | 1150 | 1.5 | 0.07005986
Ni47Al50Ir3 | 47 | 50 | 0 | 0 | 3 | 0 | 1150 | 2 | 0.08138081
Ni47Al50Ir3 | 47 | 50 | 0 | 0 | 3 | 0 | 1150 | 2.5 | 0.09103286
Ni47Al50Ir3 | 47 | 50 | 0 | 0 | 3 | 0 | 1150 | 3 | 0.09988762
Ni47Al50Ir3 | 47 | 50 | 0 | 0 | 3 | 0 | 1150 | 3.5 | 0.1092639
Ni47Al50Ir3 | 47 | 50 | 0 | 0 | 3 | 0 | 1150 | 4 | 0.1204816
Ni47Al50Ir3 | 47 | 50 | 0 | 0 | 3 | 0 | 1150 | 4.5 | 0.1346792
Ni47Al50Ir3 | 47 | 50 | 0 | 0 | 3 | 0 | 1150 | 5 | 0.151134
Ni47Al50Ir3 | 47 | 50 | 0 | 0 | 3 | 0 | 1150 | 5.5 | 0.1680283
Ni47Al50Ir3 | 47 | 50 | 0 | 0 | 3 | 0 | 1150 | 6 | 0.1835306
Ni47Al50Ir3 | 47 | 50 | 0 | 0 | 3 | 0 | 1150 | 6.5 | 0.1958896
Ni47Al50Ir3 | 47 | 50 | 0 | 0 | 3 | 0 | 1150 | 7 | 0.2048166
Ni47Al50Ir3 | 47 | 50 | 0 | 0 | 3 | 0 | 1150 | 7.5 | 0.2113006
Ni47Al50Ir3 | 47 | 50 | 0 | 0 | 3 | 0 | 1150 | 8 | 0.2163731
Ni47Al50Ir3 | 47 | 50 | 0 | 0 | 3 | 0 | 1150 | 8.5 | 0.2210516
Ni47Al50Ir3 | 47 | 50 | 0 | 0 | 3 | 0 | 1150 | 9 | 0.2257963
Ni47Al50Ir3 | 47 | 50 | 0 | 0 | 3 | 0 | 1150 | 9.5 | 0.2303492
Ni47Al50Ir3 | 47 | 50 | 0 | 0 | 3 | 0 | 1150 | 10 | 0.2344046
Ni47Al50Ir3 | 47 | 50 | 0 | 0 | 3 | 0 | 1150 | 10.5 | 0.2376594
Ni47Al50Ir3 | 47 | 50 | 0 | 0 | 3 | 0 | 1150 | 11 | 0.240126
Ni47Al50Ir3 | 47 | 50 | 0 | 0 | 3 | 0 | 1150 | 11.5 | 0.2424237
Ni47Al50Ir3 | 47 | 50 | 0 | 0 | 3 | 0 | 1150 | 12 | 0.2452411
Ni47Al50Ir3 | 47 | 50 | 0 | 0 | 3 | 0 | 1150 | 12.5 | 0.2492663
Ni47Al50Ir3 | 47 | 50 | 0 | 0 | 3 | 0 | 1150 | 13 | 0.2548202
Ni47Al50Ir3 | 47 | 50 | 0 | 0 | 3 | 0 | 1150 | 13.5 | 0.2611443
Ni47Al50Ir3 | 47 | 50 | 0 | 0 | 3 | 0 | 1150 | 14 | 0.2672828
Ni47Al50Ir3 | 47 | 50 | 0 | 0 | 3 | 0 | 1150 | 14.5 | 0.2722799
Ni47Al50Ir3 | 47 | 50 | 0 | 0 | 3 | 0 | 1150 | 15 | 0.2754122
Ni47Al50Ir3 | 47 | 50 | 0 | 0 | 3 | 0 | 1150 | 15.5 | 0.2770215
Ni47Al50Ir3 | 47 | 50 | 0 | 0 | 3 | 0 | 1150 | 16 | 0.2777554
Ni47Al50Ir3 | 47 | 50 | 0 | 0 | 3 | 0 | 1150 | 16.5 | 0.2782611
Ni47Al50Ir3 | 47 | 50 | 0 | 0 | 3 | 0 | 1150 | 17 | 0.2791177
Ni47Al50Ir3 | 47 | 50 | 0 | 0 | 3 | 0 | 1150 | 17.5 | 0.2804049
Ni47Al50Ir3 | 47 | 50 | 0 | 0 | 3 | 0 | 1150 | 18 | 0.2819823
Ni47Al50Ir3 | 47 | 50 | 0 | 0 | 3 | 0 | 1150 | 18.5 | 0.2837083
Ni47Al50Ir3 | 47 | 50 | 0 | 0 | 3 | 0 | 1150 | 19 | 0.2854443
Ni47Al50Ir3 | 47 | 50 | 0 | 0 | 3 | 0 | 1150 | 19.5 | 0.2870857
Ni47Al50Ir3 | 47 | 50 | 0 | 0 | 3 | 0 | 1150 | 20 | 0.2885509
Ni47Al50Ir3 | 47 | 50 | 0 | 0 | 3 | 0 | 1150 | 20.5 | 0.2897584
Ni47Al50Ir3 | 47 | 50 | 0 | 0 | 3 | 0 | 1150 | 21 | 0.2906389
Ni47Al50Ir3 | 47 | 50 | 0 | 0 | 3 | 0 | 1150 | 21.5 | 0.2913875
Ni47Al50Ir3 | 47 | 50 | 0 | 0 | 3 | 0 | 1150 | 22 | 0.2924603
Ni47Al50Ir3 | 47 | 50 | 0 | 0 | 3 | 0 | 1150 | 22.5 | 0.294324
Ni47Al50Ir3 | 47 | 50 | 0 | 0 | 3 | 0 | 1150 | 23 | 0.2974359
Ni47Al50Ir3 | 47 | 50 | 0 | 0 | 3 | 0 | 1150 | 23.5 | 0.3017678
Ni47Al50Ir3 | 47 | 50 | 0 | 0 | 3 | 0 | 1150 | 24 | 0.3065842
Ni47Al50Ir3 | 47 | 50 | 0 | 0 | 3 | 0 | 1150 | 24.5 | 0.3110941
Ni47Al50Ir3 | 47 | 50 | 0 | 0 | 3 | 0 | 1150 | 25 | 0.3145084
Ni47Al50Ir3 | 47 | 50 | 0 | 0 | 3 | 0 | 1150 | 25.5 | 0.3164691
Ni47Al50Ir3 | 47 | 50 | 0 | 0 | 3 | 0 | 1150 | 26 | 0.31756
Ni47Al50Ir3 | 47 | 50 | 0 | 0 | 3 | 0 | 1150 | 26.5 | 0.3184888
Ni47Al50Ir3 | 47 | 50 | 0 | 0 | 3 | 0 | 1150 | 27 | 0.3199636
Ni47Al50Ir3 | 47 | 50 | 0 | 0 | 3 | 0 | 1150 | 27.5 | 0.3224444
Ni47Al50Ir3 | 47 | 50 | 0 | 0 | 3 | 0 | 1150 | 28 | 0.3255579
Ni47Al50Ir3 | 47 | 50 | 0 | 0 | 3 | 0 | 1150 | 28.5 | 0.3287557
Ni47Al50Ir3 | 47 | 50 | 0 | 0 | 3 | 0 | 1150 | 29 | 0.3314894
Ni47Al50Ir3 | 47 | 50 | 0 | 0 | 3 | 0 | 1150 | 29.5 | 0.3333407
Ni47Al50Ir3 | 47 | 50 | 0 | 0 | 3 | 0 | 1150 | 30 | 0.3345754
Ni47Al50Ir3 | 47 | 50 | 0 | 0 | 3 | 0 | 1150 | 30.5 | 0.3356838
Ni47Al50Ir3 | 47 | 50 | 0 | 0 | 3 | 0 | 1150 | 31 | 0.3371565
Ni47Al50Ir3 | 47 | 50 | 0 | 0 | 3 | 0 | 1150 | 31.5 | 0.3394175
Ni47Al50Ir3 | 47 | 50 | 0 | 0 | 3 | 0 | 1150 | 32 | 0.3423312
Ni47Al50Ir3 | 47 | 50 | 0 | 0 | 3 | 0 | 1150 | 32.5 | 0.3454812
Ni47Al50Ir3 | 47 | 50 | 0 | 0 | 3 | 0 | 1150 | 33 | 0.3484487
Ni47Al50Ir3 | 47 | 50 | 0 | 0 | 3 | 0 | 1150 | 33.5 | 0.3508382
Ni47Al50Ir3 | 47 | 50 | 0 | 0 | 3 | 0 | 1150 | 34 | 0.3525847
Ni47Al50Ir3 | 47 | 50 | 0 | 0 | 3 | 0 | 1150 | 34.5 | 0.3538713
Ni47Al50Ir3 | 47 | 50 | 0 | 0 | 3 | 0 | 1150 | 35 | 0.3548873
Ni47Al50Ir3 | 47 | 50 | 0 | 0 | 3 | 0 | 1150 | 35.5 | 0.3558213
Ni47Al50Ir3 | 47 | 50 | 0 | 0 | 3 | 0 | 1150 | 36 | 0.3568484
Ni47Al50Ir3 | 47 | 50 | 0 | 0 | 3 | 0 | 1150 | 36.5 | 0.358129
Ni47Al50Ir3 | 47 | 50 | 0 | 0 | 3 | 0 | 1150 | 37 | 0.3598226
Ni47Al50Ir3 | 47 | 50 | 0 | 0 | 3 | 0 | 1150 | 37.5 | 0.3620864
Ni47Al50Ir3 | 47 | 50 | 0 | 0 | 3 | 0 | 1150 | 38 | 0.3649034
Ni47Al50Ir3 | 47 | 50 | 0 | 0 | 3 | 0 | 1150 | 38.5 | 0.3679703
Ni47Al50Ir3 | 47 | 50 | 0 | 0 | 3 | 0 | 1150 | 39 | 0.3709573
Ni47Al50Ir3 | 47 | 50 | 0 | 0 | 3 | 0 | 1150 | 39.5 | 0.3735348
Ni47Al50Ir3 | 47 | 50 | 0 | 0 | 3 | 0 | 1150 | 40 | 0.3755014
Ni47Al50Ir3 | 47 | 50 | 0 | 0 | 3 | 0 | 1150 | 40.5 | 0.3769734
Ni47Al50Ir3 | 47 | 50 | 0 | 0 | 3 | 0 | 1150 | 41 | 0.3781159
Ni47Al50Ir3 | 47 | 50 | 0 | 0 | 3 | 0 | 1150 | 41.5 | 0.3790939
Ni47Al50Ir3 | 47 | 50 | 0 | 0 | 3 | 0 | 1150 | 42 | 0.3800728
Ni47Al50Ir3 | 47 | 50 | 0 | 0 | 3 | 0 | 1150 | 42.5 | 0.3812196
Ni47Al50Ir3 | 47 | 50 | 0 | 0 | 3 | 0 | 1150 | 43 | 0.3827013
Ni47Al50Ir3 | 47 | 50 | 0 | 0 | 3 | 0 | 1150 | 43.5 | 0.3846852
Ni47Al50Ir3 | 47 | 50 | 0 | 0 | 3 | 0 | 1150 | 44 | 0.3872846
Ni47Al50Ir3 | 47 | 50 | 0 | 0 | 3 | 0 | 1150 | 44.5 | 0.3902858
Ni47Al50Ir3 | 47 | 50 | 0 | 0 | 3 | 0 | 1150 | 45 | 0.3933525
Ni47Al50Ir3 | 47 | 50 | 0 | 0 | 3 | 0 | 1150 | 45.5 | 0.3961482
Ni47Al50Ir3 | 47 | 50 | 0 | 0 | 3 | 0 | 1150 | 46 | 0.3983681
Ni47Al50Ir3 | 47 | 50 | 0 | 0 | 3 | 0 | 1150 | 46.5 | 0.4000174
Ni47Al50Ir3 | 47 | 50 | 0 | 0 | 3 | 0 | 1150 | 47 | 0.4012777
Ni47Al50Ir3 | 47 | 50 | 0 | 0 | 3 | 0 | 1150 | 47.5 | 0.4023327
Ni47Al50Ir3 | 47 | 50 | 0 | 0 | 3 | 0 | 1150 | 48 | 0.4033634
Ni47Al50Ir3 | 47 | 50 | 0 | 0 | 3 | 0 | 1150 | 48.5 | 0.4045073
Ni47Al50Ir3 | 47 | 50 | 0 | 0 | 3 | 0 | 1150 | 49 | 0.4058649
Ni47Al50Ir3 | 47 | 50 | 0 | 0 | 3 | 0 | 1150 | 49.5 | 0.4075356
Ni47Al50Ir3 | 47 | 50 | 0 | 0 | 3 | 0 | 1150 | 50 | 0.4096165
Ni47Al50Ir3 | 47 | 50 | 0 | 0 | 3 | 0 | 1150 | 50.5 | 0.4121272
Ni47Al50Ir3 | 47 | 50 | 0 | 0 | 3 | 0 | 1150 | 51 | 0.4149901
Ni47Al50Ir3 | 47 | 50 | 0 | 0 | 3 | 0 | 1150 | 51.5 | 0.4181217
Ni47Al50Ir3 | 47 | 50 | 0 | 0 | 3 | 0 | 1150 | 52 | 0.4214377
Ni47Al50Ir3 | 47 | 50 | 0 | 0 | 3 | 0 | 1150 | 52.5 | 0.4247959
Ni47Al50Ir3 | 47 | 50 | 0 | 0 | 3 | 0 | 1150 | 53 | 0.4279457
Ni47Al50Ir3 | 47 | 50 | 0 | 0 | 3 | 0 | 1150 | 53.5 | 0.4306247
Ni47Al50Ir3 | 47 | 50 | 0 | 0 | 3 | 0 | 1150 | 54 | 0.4325707
Ni47Al50Ir3 | 47 | 50 | 0 | 0 | 3 | 0 | 1150 | 54.5 | 0.4337288
Ni47Al50Ir3 | 47 | 50 | 0 | 0 | 3 | 0 | 1150 | 55 | 0.4346314
Ni47Al50Ir3 | 47 | 50 | 0 | 0 | 3 | 0 | 1150 | 55.5 | 0.4359141
Ni47Al50Ir3 | 47 | 50 | 0 | 0 | 3 | 0 | 1150 | 56 | 0.4382125
Ni47Al50Ir3 | 47 | 50 | 0 | 0 | 3 | 0 | 1150 | 56.5 | 0.4419481
Ni47Al50Ir3 | 47 | 50 | 0 | 0 | 3 | 0 | 1150 | 57 | 0.4465944
Ni47Al50Ir3 | 47 | 50 | 0 | 0 | 3 | 0 | 1150 | 57.5 | 0.4513635
Ni47Al50Ir3 | 47 | 50 | 0 | 0 | 3 | 0 | 1150 | 58 | 0.4554675
Ni47Al50Ir3 | 47 | 50 | 0 | 0 | 3 | 0 | 1150 | 58.5 | 0.4582381
Ni47Al50Ir3 | 47 | 50 | 0 | 0 | 3 | 0 | 1150 | 59 | 0.4598434
Ni47Al50Ir3 | 47 | 50 | 0 | 0 | 3 | 0 | 1150 | 59.5 | 0.4608081
Ni47Al50Ir3 | 47 | 50 | 0 | 0 | 3 | 0 | 1150 | 60 | 0.4616587
Ni47Al50Ir3 | 47 | 50 | 0 | 0 | 3 | 0 | 1150 | 61 | 0.4620063
Ni47Al50Ir3 | 47 | 50 | 0 | 0 | 3 | 0 | 1150 | 62 | 0.4641936
Ni47Al50Ir3 | 47 | 50 | 0 | 0 | 3 | 0 | 1150 | 63 | 0.4676076
Ni47Al50Ir3 | 47 | 50 | 0 | 0 | 3 | 0 | 1150 | 64 | 0.4726798
Ni47Al50Ir3 | 47 | 50 | 0 | 0 | 3 | 0 | 1150 | 65 | 0.4788221
Ni47Al50Ir3 | 47 | 50 | 0 | 0 | 3 | 0 | 1150 | 66 | 0.4851198
Ni47Al50Ir3 | 47 | 50 | 0 | 0 | 3 | 0 | 1150 | 67 | 0.490605
Ni47Al50Ir3 | 47 | 50 | 0 | 0 | 3 | 0 | 1150 | 68 | 0.4944347
Ni47Al50Ir3 | 47 | 50 | 0 | 0 | 3 | 0 | 1150 | 69 | 0.4969289
Ni47Al50Ir3 | 47 | 50 | 0 | 0 | 3 | 0 | 1150 | 70 | 0.4989974
Ni47Al50Ir3 | 47 | 50 | 0 | 0 | 3 | 0 | 1150 | 71 | 0.5018866
Ni47Al50Ir3 | 47 | 50 | 0 | 0 | 3 | 0 | 1150 | 72 | 0.5068693
Ni47Al50Ir3 | 47 | 50 | 0 | 0 | 3 | 0 | 1150 | 73 | 0.5129394
Ni47Al50Ir3 | 47 | 50 | 0 | 0 | 3 | 0 | 1150 | 74 | 0.5175654
Ni47Al50Ir3 | 47 | 50 | 0 | 0 | 3 | 0 | 1150 | 75 | 0.5202194
Ni47Al50Ir3 | 47 | 50 | 0 | 0 | 3 | 0 | 1150 | 76 | 0.5221568
Ni47Al50Ir3 | 47 | 50 | 0 | 0 | 3 | 0 | 1150 | 77 | 0.5247352
Ni47Al50Ir3 | 47 | 50 | 0 | 0 | 3 | 0 | 1150 | 78 | 0.5293094
Ni47Al50Ir3 | 47 | 50 | 0 | 0 | 3 | 0 | 1150 | 79 | 0.5354232
Ni47Al50Ir3 | 47 | 50 | 0 | 0 | 3 | 0 | 1150 | 80 | 0.5403111
Ni47Al50Ir3 | 47 | 50 | 0 | 0 | 3 | 0 | 1150 | 81 | 0.5430313
Ni47Al50Ir3 | 47 | 50 | 0 | 0 | 3 | 0 | 1150 | 82 | 0.5457402
Ni47Al50Ir3 | 47 | 50 | 0 | 0 | 3 | 0 | 1150 | 83 | 0.5491905
Ni47Al50Ir3 | 47 | 50 | 0 | 0 | 3 | 0 | 1150 | 84 | 0.5509135
Ni47Al50Ir3 | 47 | 50 | 0 | 0 | 3 | 0 | 1150 | 85 | 0.5501692
Ni47Al50Ir3 | 47 | 50 | 0 | 0 | 3 | 0 | 1150 | 86 | 0.5511846
Ni47Al50Ir3 | 47 | 50 | 0 | 0 | 3 | 0 | 1150 | 87 | 0.5566815
Ni47Al50Ir3 | 47 | 50 | 0 | 0 | 3 | 0 | 1150 | 88 | 0.5628418
Ni47Al50Ir3 | 47 | 50 | 0 | 0 | 3 | 0 | 1150 | 89 | 0.5661374
Ni47Al50Ir3 | 47 | 50 | 0 | 0 | 3 | 0 | 1150 | 90 | 0.5684869
Ni47Al50Ir3 | 47 | 50 | 0 | 0 | 3 | 0 | 1150 | 91 | 0.5720662
Ni47Al50Ir3 | 47 | 50 | 0 | 0 | 3 | 0 | 1150 | 92 | 0.5745047
Ni47Al50Ir3 | 47 | 50 | 0 | 0 | 3 | 0 | 1150 | 93 | 0.5729508
Ni47Al50Ir3 | 47 | 50 | 0 | 0 | 3 | 0 | 1150 | 94 | 0.5692813
Ni47Al50Ir3 | 47 | 50 | 0 | 0 | 3 | 0 | 1150 | 95 | 0.5668684
Ni47Al50Ir3 | 47 | 50 | 0 | 0 | 3 | 0 | 1150 | 96 | 0.5676785
Ni47Al50Ir3 | 47 | 50 | 0 | 0 | 3 | 0 | 1150 | 97 | 0.5704272
Ni47Al50Ir3 | 47 | 50 | 0 | 0 | 3 | 0 | 1150 | 98 | 0.5735242
Ni47Al50Ir3 | 47 | 50 | 0 | 0 | 3 | 0 | 1150 | 99 | 0.5767819
Ni47Al50Ir3 | 47 | 50 | 0 | 0 | 3 | 0 | 1150 | 100 | 0.5795811
Ni47Al50Ir3 | 47 | 50 | 0 | 0 | 3 | 0 | 1150 | 101 | 0.5818084
Ni47Al50Ir3 | 47 | 50 | 0 | 0 | 3 | 0 | 1150 | 102 | 0.5813414
Ni47Al50Ir3 | 47 | 50 | 0 | 0 | 3 | 0 | 1150 | 103 | 0.5795696
Ni47Al50Ir3 | 47 | 50 | 0 | 0 | 3 | 0 | 1150 | 104 | 0.5791156
Ni47Al50Ir3 | 47 | 50 | 0 | 0 | 3 | 0 | 1150 | 105 | 0.5825562
Ni47Al50Ir3 | 47 | 50 | 0 | 0 | 3 | 0 | 1150 | 106 | 0.5889738
Ni47Al50Ir3 | 47 | 50 | 0 | 0 | 3 | 0 | 1150 | 107 | 0.5933304
Ni47Al50Ir3 | 47 | 50 | 0 | 0 | 3 | 0 | 1150 | 108 | 0.5934774
Ni47Al50Ir3 | 47 | 50 | 0 | 0 | 3 | 0 | 1150 | 109 | 0.5918282
Ni47Al50Ir3 | 47 | 50 | 0 | 0 | 3 | 0 | 1150 | 110 | 0.5909633
Ni47Al50Ir3 | 47 | 50 | 0 | 0 | 3 | 0 | 1150 | 111 | 0.593111
Ni47Al50Ir3 | 47 | 50 | 0 | 0 | 3 | 0 | 1150 | 112 | 0.5987899
Ni47Al50Ir3 | 47 | 50 | 0 | 0 | 3 | 0 | 1150 | 113 | 0.6048625
Ni47Al50Ir3 | 47 | 50 | 0 | 0 | 3 | 0 | 1150 | 114 | 0.6086637
Ni47Al50Ir3 | 47 | 50 | 0 | 0 | 3 | 0 | 1150 | 115 | 0.6101111
Ni47Al50Ir3 | 47 | 50 | 0 | 0 | 3 | 0 | 1150 | 116 | 0.6099242
Ni47Al50Ir3 | 47 | 50 | 0 | 0 | 3 | 0 | 1150 | 117 | 0.6100674
Ni47Al50Ir3 | 47 | 50 | 0 | 0 | 3 | 0 | 1150 | 118 | 0.6122089
Ni47Al50Ir3 | 47 | 50 | 0 | 0 | 3 | 0 | 1150 | 119 | 0.6156714
Ni47Al50Ir3 | 47 | 50 | 0 | 0 | 3 | 0 | 1150 | 120 | 0.6191943
Ni47Al50Ir3 | 47 | 50 | 0 | 0 | 3 | 0 | 1150 | 121 | 0.6216891
Ni47Al50Ir3 | 47 | 50 | 0 | 0 | 3 | 0 | 1150 | 122 | 0.6223628
Ni47Al50Ir3 | 47 | 50 | 0 | 0 | 3 | 0 | 1150 | 123 | 0.6220095
Ni47Al50Ir3 | 47 | 50 | 0 | 0 | 3 | 0 | 1150 | 124 | 0.6219084
Ni47Al50Ir3 | 47 | 50 | 0 | 0 | 3 | 0 | 1150 | 125 | 0.6219885
Ni47Al50Ir3 | 47 | 50 | 0 | 0 | 3 | 0 | 1150 | 126 | 0.6216246
Ni47Al50Ir3 | 47 | 50 | 0 | 0 | 3 | 0 | 1150 | 127 | 0.6215467
Ni47Al50Ir3 | 47 | 50 | 0 | 0 | 3 | 0 | 1150 | 128 | 0.623202
Ni47Al50Ir3 | 47 | 50 | 0 | 0 | 3 | 0 | 1150 | 129 | 0.6263305
Ni47Al50Ir3 | 47 | 50 | 0 | 0 | 3 | 0 | 1150 | 130 | 0.6294434
Ni47Al50Ir3 | 47 | 50 | 0 | 0 | 3 | 0 | 1150 | 131 | 0.6321934
Ni47Al50Ir3 | 47 | 50 | 0 | 0 | 3 | 0 | 1150 | 132 | 0.6352674
Ni47Al50Ir3 | 47 | 50 | 0 | 0 | 3 | 0 | 1150 | 133 | 0.6383779
Ni47Al50Ir3 | 47 | 50 | 0 | 0 | 3 | 0 | 1150 | 134 | 0.6401399
Ni47Al50Ir3 | 47 | 50 | 0 | 0 | 3 | 0 | 1150 | 135 | 0.6401637
Ni47Al50Ir3 | 47 | 50 | 0 | 0 | 3 | 0 | 1150 | 136 | 0.6394801
Ni47Al50Ir3 | 47 | 50 | 0 | 0 | 3 | 0 | 1150 | 137 | 0.6391446
Ni47Al50Ir3 | 47 | 50 | 0 | 0 | 3 | 0 | 1150 | 138 | 0.6400848
Ni47Al50Ir3 | 47 | 50 | 0 | 0 | 3 | 0 | 1150 | 139 | 0.6426801
Ni47Al50Ir3 | 47 | 50 | 0 | 0 | 3 | 0 | 1150 | 140 | 0.6462279
Ni47Al50Ir3 | 47 | 50 | 0 | 0 | 3 | 0 | 1150 | 141 | 0.6497046
Ni47Al50Ir3 | 47 | 50 | 0 | 0 | 3 | 0 | 1150 | 142 | 0.6516117
Ni47Al50Ir3 | 47 | 50 | 0 | 0 | 3 | 0 | 1150 | 143 | 0.6513848
Ni47Al50Ir3 | 47 | 50 | 0 | 0 | 3 | 0 | 1150 | 144 | 0.6515648
Ni47Al50Ir3 | 47 | 50 | 0 | 0 | 3 | 0 | 1150 | 145 | 0.6542244
Ni47Al50Ir3 | 47 | 50 | 0 | 0 | 3 | 0 | 1150 | 146 | 0.657331
Ni47Al50Ir3 | 47 | 50 | 0 | 0 | 3 | 0 | 1150 | 147 | 0.6584145
Ni47Al50Ir3 | 47 | 50 | 0 | 0 | 3 | 0 | 1150 | 148 | 0.6576618
Ni47Al50Ir3 | 47 | 50 | 0 | 0 | 3 | 0 | 1150 | 149 | 0.6562809
Ni47Al50Ir3 | 47 | 50 | 0 | 0 | 3 | 0 | 1150 | 150 | 0.6568214
Ni47Al50Ir3 | 47 | 50 | 0 | 0 | 3 | 0 | 1150 | 154 | 0.6693168
Ni47Al50Ir3 | 47 | 50 | 0 | 0 | 3 | 0 | 1150 | 158 | 0.6688315
Ni47Al50Ir3 | 47 | 50 | 0 | 0 | 3 | 0 | 1150 | 162 | 0.6810639
Ni47Al50Ir3 | 47 | 50 | 0 | 0 | 3 | 0 | 1150 | 166 | 0.6868195
Ni47Al50Ir3 | 47 | 50 | 0 | 0 | 3 | 0 | 1150 | 170 | 0.6927537
Ni47Al50Ir3 | 47 | 50 | 0 | 0 | 3 | 0 | 1150 | 174 | 0.698742
Ni47Al50Ir3 | 47 | 50 | 0 | 0 | 3 | 0 | 1150 | 178 | 0.7047611
Ni47Al50Ir3 | 47 | 50 | 0 | 0 | 3 | 0 | 1150 | 182 | 0.710839
Ni47Al50Ir3 | 47 | 50 | 0 | 0 | 3 | 0 | 1150 | 186 | 0.7174882
Ni47Al50Ir3 | 47 | 50 | 0 | 0 | 3 | 0 | 1150 | 190 | 0.7182489
Ni47Al50Ir3 | 47 | 50 | 0 | 0 | 3 | 0 | 1150 | 194 | 0.7290956
Ni47Al50Ir3 | 47 | 50 | 0 | 0 | 3 | 0 | 1150 | 198 | 0.729674
Ni47Al50Ir3 | 47 | 50 | 0 | 0 | 3 | 0 | 1150 | 202 | 0.7350284
Ni47Al50Ir3 | 47 | 50 | 0 | 0 | 3 | 0 | 1150 | 206 | 0.7405885
Ni47Al50Ir3 | 47 | 50 | 0 | 0 | 3 | 0 | 1150 | 210 | 0.7463431
Ni47Al50Ir3 | 47 | 50 | 0 | 0 | 3 | 0 | 1150 | 214 | 0.7575615
Ni47Al50Ir3 | 47 | 50 | 0 | 0 | 3 | 0 | 1150 | 218 | 0.7632896
Ni47Al50Ir3 | 47 | 50 | 0 | 0 | 3 | 0 | 1150 | 222 | 0.7640975
Ni47Al50Ir3 | 47 | 50 | 0 | 0 | 3 | 0 | 1150 | 226 | 0.7676556
Ni47Al50Ir3 | 47 | 50 | 0 | 0 | 3 | 0 | 1150 | 230 | 0.7723933
Ni47Al50Ir3 | 47 | 50 | 0 | 0 | 3 | 0 | 1150 | 234 | 0.7700953
Ni47Al50Ir3 | 47 | 50 | 0 | 0 | 3 | 0 | 1150 | 238 | 0.768851
Ni47Al50Ir3 | 47 | 50 | 0 | 0 | 3 | 0 | 1150 | 242 | 0.7831241
Ni47Al50Ir3 | 47 | 50 | 0 | 0 | 3 | 0 | 1150 | 246 | 0.7819163
Ni47Al50Ir3 | 47 | 50 | 0 | 0 | 3 | 0 | 1150 | 250 | 0.7815158
Ni47Al50Ir3 | 47 | 50 | 0 | 0 | 3 | 0 | 1150 | 254 | 0.7882945
Ni47Al50Ir3 | 47 | 50 | 0 | 0 | 3 | 0 | 1150 | 258 | 0.7878181
Ni47Al50Ir3 | 47 | 50 | 0 | 0 | 3 | 0 | 1150 | 262 | 0.7878423
Ni47Al50Ir3 | 47 | 50 | 0 | 0 | 3 | 0 | 1150 | 266 | 0.7819185
Ni47Al50Ir3 | 47 | 50 | 0 | 0 | 3 | 0 | 1150 | 270 | 0.7818835
Ni47Al50Ir3 | 47 | 50 | 0 | 0 | 3 | 0 | 1150 | 274 | 0.7818582
Ni47Al50Ir3 | 47 | 50 | 0 | 0 | 3 | 0 | 1150 | 278 | 0.7818173
Ni47Al50Ir3 | 47 | 50 | 0 | 0 | 3 | 0 | 1150 | 282 | 0.7812391
Ni47Al50Ir3 | 47 | 50 | 0 | 0 | 3 | 0 | 1150 | 286 | 0.7882585
Ni47Al50Ir3 | 47 | 50 | 0 | 0 | 3 | 0 | 1150 | 290 | 0.7878197
Ni47Al50Ir3 | 47 | 50 | 0 | 0 | 3 | 0 | 1150 | 294 | 0.7877831
Ni47Al50Ir3 | 47 | 50 | 0 | 0 | 3 | 0 | 1150 | 298 | 0.7877809
Ni47Al50Ir3 | 47 | 50 | 0 | 0 | 3 | 0 | 1150 | 302 | 0.7877882
Ni47Al50Ir3 | 47 | 50 | 0 | 0 | 3 | 0 | 1150 | 306 | 0.7878701
Ni47Al50Ir3 | 47 | 50 | 0 | 0 | 3 | 0 | 1150 | 310 | 0.78871
Ni47Al50Ir3 | 47 | 50 | 0 | 0 | 3 | 0 | 1150 | 314 | 0.7936062
Ni47Al50Ir3 | 47 | 50 | 0 | 0 | 3 | 0 | 1150 | 318 | 0.7937002
Ni47Al50Ir3 | 47 | 50 | 0 | 0 | 3 | 0 | 1150 | 322 | 0.7937016
Ni47Al50Ir3 | 47 | 50 | 0 | 0 | 3 | 0 | 1150 | 326 | 0.793622
Ni47Al50Ir3 | 47 | 50 | 0 | 0 | 3 | 0 | 1150 | 330 | 0.7885737
Ni47Al50Ir3 | 47 | 50 | 0 | 0 | 3 | 0 | 1150 | 334 | 0.7878585
Ni47Al50Ir3 | 47 | 50 | 0 | 0 | 3 | 0 | 1150 | 338 | 0.787743
Ni47Al50Ir3 | 47 | 50 | 0 | 0 | 3 | 0 | 1150 | 342 | 0.7871421
Ni47Al50Ir3 | 47 | 50 | 0 | 0 | 3 | 0 | 1150 | 346 | 0.7942638
Ni47Al50Ir3 | 47 | 50 | 0 | 0 | 3 | 0 | 1150 | 350 | 0.7937479
Ni47Al50Ir3 | 47 | 50 | 0 | 0 | 3 | 0 | 1150 | 354 | 0.7937161
Ni47Al50Ir3 | 47 | 50 | 0 | 0 | 3 | 0 | 1150 | 358 | 0.793816
Ni47Al50Ir3 | 47 | 50 | 0 | 0 | 3 | 0 | 1150 | 362 | 0.7950175
Ni47Al50Ir3 | 47 | 50 | 0 | 0 | 3 | 0 | 1150 | 366 | 0.7994912
Ni47Al50Ir3 | 47 | 50 | 0 | 0 | 3 | 0 | 1150 | 370 | 0.7995846
Ni47Al50Ir3 | 47 | 50 | 0 | 0 | 3 | 0 | 1150 | 374 | 0.7994657
Ni47Al50Ir3 | 47 | 50 | 0 | 0 | 3 | 0 | 1150 | 378 | 0.7936692
Ni47Al50Ir3 | 47 | 50 | 0 | 0 | 3 | 0 | 1150 | 382 | 0.7936949
Ni47Al50Ir3 | 47 | 50 | 0 | 0 | 3 | 0 | 1150 | 386 | 0.7937111
Ni47Al50Ir3 | 47 | 50 | 0 | 0 | 3 | 0 | 1150 | 390 | 0.7938565
Ni47Al50Ir3 | 47 | 50 | 0 | 0 | 3 | 0 | 1150 | 394 | 0.7978998
Ni47Al50Ir3 | 47 | 50 | 0 | 0 | 3 | 0 | 1150 | 398 | 0.7994809
Ni47Al50Ir3 | 47 | 50 | 0 | 0 | 3 | 0 | 1150 | 402 | 0.7994501
Ni47Al50Ir3 | 47 | 50 | 0 | 0 | 3 | 0 | 1150 | 406 | 0.7969161
Ni47Al50Ir3 | 47 | 50 | 0 | 0 | 3 | 0 | 1150 | 410 | 0.7938766
Ni47Al50Ir3 | 47 | 50 | 0 | 0 | 3 | 0 | 1150 | 414 | 0.7937446
Ni47Al50Ir3 | 47 | 50 | 0 | 0 | 3 | 0 | 1150 | 418 | 0.7940187
Ni47Al50Ir3 | 47 | 50 | 0 | 0 | 3 | 0 | 1150 | 422 | 0.7873056
Ni47Al50Ir3 | 47 | 50 | 0 | 0 | 3 | 0 | 1150 | 426 | 0.7877566
Ni47Al50Ir3 | 47 | 50 | 0 | 0 | 3 | 0 | 1150 | 430 | 0.7877787
Ni47Al50Ir3 | 47 | 50 | 0 | 0 | 3 | 0 | 1150 | 434 | 0.7877901
Ni47Al50Ir3 | 47 | 50 | 0 | 0 | 3 | 0 | 1150 | 438 | 0.7881228
Ni47Al50Ir3 | 47 | 50 | 0 | 0 | 3 | 0 | 1150 | 442 | 0.7816298
Ni47Al50Ir3 | 47 | 50 | 0 | 0 | 3 | 0 | 1150 | 446 | 0.7818332
Ni47Al50Ir3 | 47 | 50 | 0 | 0 | 3 | 0 | 1150 | 450 | 0.7818518
Ni47Al50Ir3 | 47 | 50 | 0 | 0 | 3 | 0 | 1150 | 454 | 0.7818174
Ni47Al50Ir3 | 47 | 50 | 0 | 0 | 3 | 0 | 1150 | 458 | 0.7813322
Ni47Al50Ir3 | 47 | 50 | 0 | 0 | 3 | 0 | 1150 | 462 | 0.7895216
Ni47Al50Ir3 | 47 | 50 | 0 | 0 | 3 | 0 | 1150 | 466 | 0.7747024
Ni47Al50Ir3 | 47 | 50 | 0 | 0 | 3 | 0 | 1150 | 470 | 0.7758475
Ni47Al50Ir3 | 47 | 50 | 0 | 0 | 3 | 0 | 1150 | 474 | 0.775928
Ni47Al50Ir3 | 47 | 50 | 0 | 0 | 3 | 0 | 1150 | 478 | 0.7759333
Ni47Al50Ir3 | 47 | 50 | 0 | 0 | 3 | 0 | 1150 | 482 | 0.7759336
Ni47Al50Ir3 | 47 | 50 | 0 | 0 | 3 | 0 | 1150 | 486 | 0.7759336
Ni47Al50Ir3 | 47 | 50 | 0 | 0 | 3 | 0 | 1150 | 490 | 0.7759336
Ni47Al50Ir3 | 47 | 50 | 0 | 0 | 3 | 0 | 1150 | 494 | 0.7759336
Ni47Al50Ir3 | 47 | 50 | 0 | 0 | 3 | 0 | 1150 | 498 | 0.7759336
Ni47Al50Pd3 | 47 | 50 | 0 | 3 | 0 | 0 | 1150 | 0.5 | 0.01407197
Ni47Al50Pd3 | 47 | 50 | 0 | 3 | 0 | 0 | 1150 | 1 | 0.02393953
Ni47Al50Pd3 | 47 | 50 | 0 | 3 | 0 | 0 | 1150 | 1.5 | 0.03349569
Ni47Al50Pd3 | 47 | 50 | 0 | 3 | 0 | 0 | 1150 | 2 | 0.04071028
Ni47Al50Pd3 | 47 | 50 | 0 | 3 | 0 | 0 | 1150 | 2.5 | 0.04404246
Ni47Al50Pd3 | 47 | 50 | 0 | 3 | 0 | 0 | 1150 | 3 | 0.04503305
Ni47Al50Pd3 | 47 | 50 | 0 | 3 | 0 | 0 | 1150 | 3.5 | 0.04641944
Ni47Al50Pd3 | 47 | 50 | 0 | 3 | 0 | 0 | 1150 | 4 | 0.05094168
Ni47Al50Pd3 | 47 | 50 | 0 | 3 | 0 | 0 | 1150 | 4.5 | 0.06101219
Ni47Al50Pd3 | 47 | 50 | 0 | 3 | 0 | 0 | 1150 | 5 | 0.07567581
Ni47Al50Pd3 | 47 | 50 | 0 | 3 | 0 | 0 | 1150 | 5.5 | 0.09199731
Ni47Al50Pd3 | 47 | 50 | 0 | 3 | 0 | 0 | 1150 | 6 | 0.1070162
Ni47Al50Pd3 | 47 | 50 | 0 | 3 | 0 | 0 | 1150 | 6.5 | 0.1179007
Ni47Al50Pd3 | 47 | 50 | 0 | 3 | 0 | 0 | 1150 | 7 | 0.1241695
Ni47Al50Pd3 | 47 | 50 | 0 | 3 | 0 | 0 | 1150 | 7.5 | 0.1273939
Ni47Al50Pd3 | 47 | 50 | 0 | 3 | 0 | 0 | 1150 | 8 | 0.1292142
Ni47Al50Pd3 | 47 | 50 | 0 | 3 | 0 | 0 | 1150 | 8.5 | 0.1312515
Ni47Al50Pd3 | 47 | 50 | 0 | 3 | 0 | 0 | 1150 | 9 | 0.1343948
Ni47Al50Pd3 | 47 | 50 | 0 | 3 | 0 | 0 | 1150 | 9.5 | 0.1385883
Ni47Al50Pd3 | 47 | 50 | 0 | 3 | 0 | 0 | 1150 | 10 | 0.1437137
Ni47Al50Pd3 | 47 | 50 | 0 | 3 | 0 | 0 | 1150 | 10.5 | 0.149651
Ni47Al50Pd3 | 47 | 50 | 0 | 3 | 0 | 0 | 1150 | 11 | 0.1561057
Ni47Al50Pd3 | 47 | 50 | 0 | 3 | 0 | 0 | 1150 | 11.5 | 0.1624466
Ni47Al50Pd3 | 47 | 50 | 0 | 3 | 0 | 0 | 1150 | 12 | 0.1680046
Ni47Al50Pd3 | 47 | 50 | 0 | 3 | 0 | 0 | 1150 | 12.5 | 0.1721106
Ni47Al50Pd3 | 47 | 50 | 0 | 3 | 0 | 0 | 1150 | 13 | 0.1744249
Ni47Al50Pd3 | 47 | 50 | 0 | 3 | 0 | 0 | 1150 | 13.5 | 0.1755765
Ni47Al50Pd3 | 47 | 50 | 0 | 3 | 0 | 0 | 1150 | 14 | 0.176371
Ni47Al50Pd3 | 47 | 50 | 0 | 3 | 0 | 0 | 1150 | 14.5 | 0.1776142
Ni47Al50Pd3 | 47 | 50 | 0 | 3 | 0 | 0 | 1150 | 15 | 0.1799134
Ni47Al50Pd3 | 47 | 50 | 0 | 3 | 0 | 0 | 1150 | 15.5 | 0.1829656
Ni47Al50Pd3 | 47 | 50 | 0 | 3 | 0 | 0 | 1150 | 16 | 0.186207
Ni47Al50Pd3 | 47 | 50 | 0 | 3 | 0 | 0 | 1150 | 16.5 | 0.1890737
Ni47Al50Pd3 | 47 | 50 | 0 | 3 | 0 | 0 | 1150 | 17 | 0.1910904
Ni47Al50Pd3 | 47 | 50 | 0 | 3 | 0 | 0 | 1150 | 17.5 | 0.192426
Ni47Al50Pd3 | 47 | 50 | 0 | 3 | 0 | 0 | 1150 | 18 | 0.193534
Ni47Al50Pd3 | 47 | 50 | 0 | 3 | 0 | 0 | 1150 | 18.5 | 0.1948694
Ni47Al50Pd3 | 47 | 50 | 0 | 3 | 0 | 0 | 1150 | 19 | 0.1968534
Ni47Al50Pd3 | 47 | 50 | 0 | 3 | 0 | 0 | 1150 | 19.5 | 0.1995004
Ni47Al50Pd3 | 47 | 50 | 0 | 3 | 0 | 0 | 1150 | 20 | 0.2025548
Ni47Al50Pd3 | 47 | 50 | 0 | 3 | 0 | 0 | 1150 | 20.5 | 0.2057558
Ni47Al50Pd3 | 47 | 50 | 0 | 3 | 0 | 0 | 1150 | 21 | 0.2088503
Ni47Al50Pd3 | 47 | 50 | 0 | 3 | 0 | 0 | 1150 | 21.5 | 0.2117548
Ni47Al50Pd3 | 47 | 50 | 0 | 3 | 0 | 0 | 1150 | 22 | 0.2145527
Ni47Al50Pd3 | 47 | 50 | 0 | 3 | 0 | 0 | 1150 | 22.5 | 0.2173343
Ni47Al50Pd3 | 47 | 50 | 0 | 3 | 0 | 0 | 1150 | 23 | 0.2201886
Ni47Al50Pd3 | 47 | 50 | 0 | 3 | 0 | 0 | 1150 | 23.5 | 0.2231307
Ni47Al50Pd3 | 47 | 50 | 0 | 3 | 0 | 0 | 1150 | 24 | 0.2260681
Ni47Al50Pd3 | 47 | 50 | 0 | 3 | 0 | 0 | 1150 | 24.5 | 0.2289002
Ni47Al50Pd3 | 47 | 50 | 0 | 3 | 0 | 0 | 1150 | 25 | 0.2315259
Ni47Al50Pd3 | 47 | 50 | 0 | 3 | 0 | 0 | 1150 | 25.5 | 0.2338202
Ni47Al50Pd3 | 47 | 50 | 0 | 3 | 0 | 0 | 1150 | 26 | 0.2356055
Ni47Al50Pd3 | 47 | 50 | 0 | 3 | 0 | 0 | 1150 | 26.5 | 0.2366975
Ni47Al50Pd3 | 47 | 50 | 0 | 3 | 0 | 0 | 1150 | 27 | 0.2369115
Ni47Al50Pd3 | 47 | 50 | 0 | 3 | 0 | 0 | 1150 | 27.5 | 0.236265
Ni47Al50Pd3 | 47 | 50 | 0 | 3 | 0 | 0 | 1150 | 28 | 0.2354544
Ni47Al50Pd3 | 47 | 50 | 0 | 3 | 0 | 0 | 1150 | 28.5 | 0.2353185
Ni47Al50Pd3 | 47 | 50 | 0 | 3 | 0 | 0 | 1150 | 29 | 0.236696
Ni47Al50Pd3 | 47 | 50 | 0 | 3 | 0 | 0 | 1150 | 29.5 | 0.2401733
Ni47Al50Pd3 | 47 | 50 | 0 | 3 | 0 | 0 | 1150 | 30 | 0.245006
Ni47Al50Pd3 | 47 | 50 | 0 | 3 | 0 | 0 | 1150 | 30.5 | 0.2500134
Ni47Al50Pd3 | 47 | 50 | 0 | 3 | 0 | 0 | 1150 | 31 | 0.2540147
Ni47Al50Pd3 | 47 | 50 | 0 | 3 | 0 | 0 | 1150 | 31.5 | 0.2559807
Ni47Al50Pd3 | 47 | 50 | 0 | 3 | 0 | 0 | 1150 | 32 | 0.2561637
Ni47Al50Pd3 | 47 | 50 | 0 | 3 | 0 | 0 | 1150 | 32.5 | 0.2554593
Ni47Al50Pd3 | 47 | 50 | 0 | 3 | 0 | 0 | 1150 | 33 | 0.2547676
Ni47Al50Pd3 | 47 | 50 | 0 | 3 | 0 | 0 | 1150 | 33.5 | 0.2549387
Ni47Al50Pd3 | 47 | 50 | 0 | 3 | 0 | 0 | 1150 | 34 | 0.2560984
Ni47Al50Pd3 | 47 | 50 | 0 | 3 | 0 | 0 | 1150 | 34.5 | 0.2578295
Ni47Al50Pd3 | 47 | 50 | 0 | 3 | 0 | 0 | 1150 | 35 | 0.2597017
Ni47Al50Pd3 | 47 | 50 | 0 | 3 | 0 | 0 | 1150 | 35.5 | 0.2612969
Ni47Al50Pd3 | 47 | 50 | 0 | 3 | 0 | 0 | 1150 | 36 | 0.2625396
Ni47Al50Pd3 | 47 | 50 | 0 | 3 | 0 | 0 | 1150 | 36.5 | 0.2637334
Ni47Al50Pd3 | 47 | 50 | 0 | 3 | 0 | 0 | 1150 | 37 | 0.2652021
Ni47Al50Pd3 | 47 | 50 | 0 | 3 | 0 | 0 | 1150 | 37.5 | 0.2672655
Ni47Al50Pd3 | 47 | 50 | 0 | 3 | 0 | 0 | 1150 | 38 | 0.2699985
Ni47Al50Pd3 | 47 | 50 | 0 | 3 | 0 | 0 | 1150 | 38.5 | 0.2730722
Ni47Al50Pd3 | 47 | 50 | 0 | 3 | 0 | 0 | 1150 | 39 | 0.2761203
Ni47Al50Pd3 | 47 | 50 | 0 | 3 | 0 | 0 | 1150 | 39.5 | 0.2787768
Ni47Al50Pd3 | 47 | 50 | 0 | 3 | 0 | 0 | 1150 | 40 | 0.2808084
Ni47Al50Pd3 | 47 | 50 | 0 | 3 | 0 | 0 | 1150 | 40.5 | 0.2823117
Ni47Al50Pd3 | 47 | 50 | 0 | 3 | 0 | 0 | 1150 | 41 | 0.2834339
Ni47Al50Pd3 | 47 | 50 | 0 | 3 | 0 | 0 | 1150 | 41.5 | 0.2843218
Ni47Al50Pd3 | 47 | 50 | 0 | 3 | 0 | 0 | 1150 | 42 | 0.2850587
Ni47Al50Pd3 | 47 | 50 | 0 | 3 | 0 | 0 | 1150 | 42.5 | 0.2854821
Ni47Al50Pd3 | 47 | 50 | 0 | 3 | 0 | 0 | 1150 | 43 | 0.2853704
Ni47Al50Pd3 | 47 | 50 | 0 | 3 | 0 | 0 | 1150 | 43.5 | 0.2845017
Ni47Al50Pd3 | 47 | 50 | 0 | 3 | 0 | 0 | 1150 | 44 | 0.2827575
Ni47Al50Pd3 | 47 | 50 | 0 | 3 | 0 | 0 | 1150 | 44.5 | 0.2806432
Ni47Al50Pd3 | 47 | 50 | 0 | 3 | 0 | 0 | 1150 | 45 | 0.2788982
Ni47Al50Pd3 | 47 | 50 | 0 | 3 | 0 | 0 | 1150 | 45.5 | 0.2782624
Ni47Al50Pd3 | 47 | 50 | 0 | 3 | 0 | 0 | 1150 | 46 | 0.2793854
Ni47Al50Pd3 | 47 | 50 | 0 | 3 | 0 | 0 | 1150 | 46.5 | 0.2820297
Ni47Al50Pd3 | 47 | 50 | 0 | 3 | 0 | 0 | 1150 | 47 | 0.2854535
Ni47Al50Pd3 | 47 | 50 | 0 | 3 | 0 | 0 | 1150 | 47.5 | 0.2889091
Ni47Al50Pd3 | 47 | 50 | 0 | 3 | 0 | 0 | 1150 | 48 | 0.291679
Ni47Al50Pd3 | 47 | 50 | 0 | 3 | 0 | 0 | 1150 | 48.5 | 0.2935686
Ni47Al50Pd3 | 47 | 50 | 0 | 3 | 0 | 0 | 1150 | 49 | 0.2948249
Ni47Al50Pd3 | 47 | 50 | 0 | 3 | 0 | 0 | 1150 | 49.5 | 0.295709
Ni47Al50Pd3 | 47 | 50 | 0 | 3 | 0 | 0 | 1150 | 50 | 0.2964811
Ni47Al50Pd3 | 47 | 50 | 0 | 3 | 0 | 0 | 1150 | 50.5 | 0.297376
Ni47Al50Pd3 | 47 | 50 | 0 | 3 | 0 | 0 | 1150 | 51 | 0.2985969
Ni47Al50Pd3 | 47 | 50 | 0 | 3 | 0 | 0 | 1150 | 51.5 | 0.3003449
Ni47Al50Pd3 | 47 | 50 | 0 | 3 | 0 | 0 | 1150 | 52 | 0.3028185
Ni47Al50Pd3 | 47 | 50 | 0 | 3 | 0 | 0 | 1150 | 52.5 | 0.3059664
Ni47Al50Pd3 | 47 | 50 | 0 | 3 | 0 | 0 | 1150 | 53 | 0.3092714
Ni47Al50Pd3 | 47 | 50 | 0 | 3 | 0 | 0 | 1150 | 53.5 | 0.3121657
Ni47Al50Pd3 | 47 | 50 | 0 | 3 | 0 | 0 | 1150 | 54 | 0.3140817
Ni47Al50Pd3 | 47 | 50 | 0 | 3 | 0 | 0 | 1150 | 54.5 | 0.3147162
Ni47Al50Pd3 | 47 | 50 | 0 | 3 | 0 | 0 | 1150 | 55 | 0.3145155
Ni47Al50Pd3 | 47 | 50 | 0 | 3 | 0 | 0 | 1150 | 55.5 | 0.3140573
Ni47Al50Pd3 | 47 | 50 | 0 | 3 | 0 | 0 | 1150 | 56 | 0.3139197
Ni47Al50Pd3 | 47 | 50 | 0 | 3 | 0 | 0 | 1150 | 56.5 | 0.3145557
Ni47Al50Pd3 | 47 | 50 | 0 | 3 | 0 | 0 | 1150 | 57 | 0.3158661
Ni47Al50Pd3 | 47 | 50 | 0 | 3 | 0 | 0 | 1150 | 57.5 | 0.3175994
Ni47Al50Pd3 | 47 | 50 | 0 | 3 | 0 | 0 | 1150 | 58 | 0.319504
Ni47Al50Pd3 | 47 | 50 | 0 | 3 | 0 | 0 | 1150 | 58.5 | 0.321345
Ni47Al50Pd3 | 47 | 50 | 0 | 3 | 0 | 0 | 1150 | 59 | 0.3230034
Ni47Al50Pd3 | 47 | 50 | 0 | 3 | 0 | 0 | 1150 | 59.5 | 0.3244101
Ni47Al50Pd3 | 47 | 50 | 0 | 3 | 0 | 0 | 1150 | 60 | 0.325496
Ni47Al50Pd3 | 47 | 50 | 0 | 3 | 0 | 0 | 1150 | 60.5 | 0.326197
Ni47Al50Pd3 | 47 | 50 | 0 | 3 | 0 | 0 | 1150 | 61 | 0.3265061
Ni47Al50Pd3 | 47 | 50 | 0 | 3 | 0 | 0 | 1150 | 61.5 | 0.3264531
Ni47Al50Pd3 | 47 | 50 | 0 | 3 | 0 | 0 | 1150 | 62 | 0.3260683
Ni47Al50Pd3 | 47 | 50 | 0 | 3 | 0 | 0 | 1150 | 62.5 | 0.3253916
Ni47Al50Pd3 | 47 | 50 | 0 | 3 | 0 | 0 | 1150 | 63 | 0.3246666
Ni47Al50Pd3 | 47 | 50 | 0 | 3 | 0 | 0 | 1150 | 63.5 | 0.3243308
Ni47Al50Pd3 | 47 | 50 | 0 | 3 | 0 | 0 | 1150 | 64 | 0.3248294
Ni47Al50Pd3 | 47 | 50 | 0 | 3 | 0 | 0 | 1150 | 64.5 | 0.3265969
Ni47Al50Pd3 | 47 | 50 | 0 | 3 | 0 | 0 | 1150 | 65 | 0.3295707
Ni47Al50Pd3 | 47 | 50 | 0 | 3 | 0 | 0 | 1150 | 65.5 | 0.3329872
Ni47Al50Pd3 | 47 | 50 | 0 | 3 | 0 | 0 | 1150 | 66 | 0.3360304
Ni47Al50Pd3 | 47 | 50 | 0 | 3 | 0 | 0 | 1150 | 66.5 | 0.337887
Ni47Al50Pd3 | 47 | 50 | 0 | 3 | 0 | 0 | 1150 | 67 | 0.33823
Ni47Al50Pd3 | 47 | 50 | 0 | 3 | 0 | 0 | 1150 | 67.5 | 0.3377589
Ni47Al50Pd3 | 47 | 50 | 0 | 3 | 0 | 0 | 1150 | 68 | 0.3373033
Ni47Al50Pd3 | 47 | 50 | 0 | 3 | 0 | 0 | 1150 | 68.5 | 0.3376926
Ni47Al50Pd3 | 47 | 50 | 0 | 3 | 0 | 0 | 1150 | 69 | 0.3394822
Ni47Al50Pd3 | 47 | 50 | 0 | 3 | 0 | 0 | 1150 | 69.5 | 0.3423395
Ni47Al50Pd3 | 47 | 50 | 0 | 3 | 0 | 0 | 1150 | 70 | 0.3457519
Ni47Al50Pd3 | 47 | 50 | 0 | 3 | 0 | 0 | 1150 | 71 | 0.3494663
Ni47Al50Pd3 | 47 | 50 | 0 | 3 | 0 | 0 | 1150 | 72 | 0.3536487
Ni47Al50Pd3 | 47 | 50 | 0 | 3 | 0 | 0 | 1150 | 73 | 0.3553549
Ni47Al50Pd3 | 47 | 50 | 0 | 3 | 0 | 0 | 1150 | 74 | 0.3551425
Ni47Al50Pd3 | 47 | 50 | 0 | 3 | 0 | 0 | 1150 | 75 | 0.3551937
Ni47Al50Pd3 | 47 | 50 | 0 | 3 | 0 | 0 | 1150 | 76 | 0.3576113
Ni47Al50Pd3 | 47 | 50 | 0 | 3 | 0 | 0 | 1150 | 77 | 0.3608003
Ni47Al50Pd3 | 47 | 50 | 0 | 3 | 0 | 0 | 1150 | 78 | 0.3620819
Ni47Al50Pd3 | 47 | 50 | 0 | 3 | 0 | 0 | 1150 | 79 | 0.3615862
Ni47Al50Pd3 | 47 | 50 | 0 | 3 | 0 | 0 | 1150 | 80 | 0.3607672
Ni47Al50Pd3 | 47 | 50 | 0 | 3 | 0 | 0 | 1150 | 81 | 0.3608398
Ni47Al50Pd3 | 47 | 50 | 0 | 3 | 0 | 0 | 1150 | 82 | 0.3627568
Ni47Al50Pd3 | 47 | 50 | 0 | 3 | 0 | 0 | 1150 | 83 | 0.3658954
Ni47Al50Pd3 | 47 | 50 | 0 | 3 | 0 | 0 | 1150 | 84 | 0.3686108
Ni47Al50Pd3 | 47 | 50 | 0 | 3 | 0 | 0 | 1150 | 85 | 0.371194
Ni47Al50Pd3 | 47 | 50 | 0 | 3 | 0 | 0 | 1150 | 86 | 0.375566
Ni47Al50Pd3 | 47 | 50 | 0 | 3 | 0 | 0 | 1150 | 87 | 0.3815916
Ni47Al50Pd3 | 47 | 50 | 0 | 3 | 0 | 0 | 1150 | 88 | 0.3869185
Ni47Al50Pd3 | 47 | 50 | 0 | 3 | 0 | 0 | 1150 | 89 | 0.3900912
Ni47Al50Pd3 | 47 | 50 | 0 | 3 | 0 | 0 | 1150 | 90 | 0.3909677
Ni47Al50Pd3 | 47 | 50 | 0 | 3 | 0 | 0 | 1150 | 91 | 0.3905373
Ni47Al50Pd3 | 47 | 50 | 0 | 3 | 0 | 0 | 1150 | 92 | 0.3914177
Ni47Al50Pd3 | 47 | 50 | 0 | 3 | 0 | 0 | 1150 | 93 | 0.3945133
Ni47Al50Pd3 | 47 | 50 | 0 | 3 | 0 | 0 | 1150 | 94 | 0.3971562
Ni47Al50Pd3 | 47 | 50 | 0 | 3 | 0 | 0 | 1150 | 95 | 0.3975247
Ni47Al50Pd3 | 47 | 50 | 0 | 3 | 0 | 0 | 1150 | 96 | 0.3967668
Ni47Al50Pd3 | 47 | 50 | 0 | 3 | 0 | 0 | 1150 | 97 | 0.3962745
Ni47Al50Pd3 | 47 | 50 | 0 | 3 | 0 | 0 | 1150 | 98 | 0.396892
Ni47Al50Pd3 | 47 | 50 | 0 | 3 | 0 | 0 | 1150 | 99 | 0.3991239
Ni47Al50Pd3 | 47 | 50 | 0 | 3 | 0 | 0 | 1150 | 100 | 0.402596
Ni47Al50Pd3 | 47 | 50 | 0 | 3 | 0 | 0 | 1150 | 104 | 0.4086979
Ni47Al50Pd3 | 47 | 50 | 0 | 3 | 0 | 0 | 1150 | 108 | 0.4084644
Ni47Al50Pd3 | 47 | 50 | 0 | 3 | 0 | 0 | 1150 | 112 | 0.4147951
Ni47Al50Pd3 | 47 | 50 | 0 | 3 | 0 | 0 | 1150 | 116 | 0.4146508
Ni47Al50Pd3 | 47 | 50 | 0 | 3 | 0 | 0 | 1150 | 120 | 0.4147858
Ni47Al50Pd3 | 47 | 50 | 0 | 3 | 0 | 0 | 1150 | 124 | 0.4185521
Ni47Al50Pd3 | 47 | 50 | 0 | 3 | 0 | 0 | 1150 | 128 | 0.4204026
Ni47Al50Pd3 | 47 | 50 | 0 | 3 | 0 | 0 | 1150 | 132 | 0.4205669
Ni47Al50Pd3 | 47 | 50 | 0 | 3 | 0 | 0 | 1150 | 136 | 0.4209695
Ni47Al50Pd3 | 47 | 50 | 0 | 3 | 0 | 0 | 1150 | 140 | 0.4124954
Ni47Al50Pd3 | 47 | 50 | 0 | 3 | 0 | 0 | 1150 | 144 | 0.4022753
Ni47Al50Pd3 | 47 | 50 | 0 | 3 | 0 | 0 | 1150 | 148 | 0.4025867
Ni47Al50Pd3 | 47 | 50 | 0 | 3 | 0 | 0 | 1150 | 152 | 0.4023592
Ni47Al50Pd3 | 47 | 50 | 0 | 3 | 0 | 0 | 1150 | 156 | 0.3936574
Ni47Al50Pd3 | 47 | 50 | 0 | 3 | 0 | 0 | 1150 | 160 | 0.3968036
Ni47Al50Pd3 | 47 | 50 | 0 | 3 | 0 | 0 | 1150 | 164 | 0.396672
Ni47Al50Pd3 | 47 | 50 | 0 | 3 | 0 | 0 | 1150 | 168 | 0.3863421
Ni47Al50Pd3 | 47 | 50 | 0 | 3 | 0 | 0 | 1150 | 172 | 0.3811629
Ni47Al50Pd3 | 47 | 50 | 0 | 3 | 0 | 0 | 1150 | 176 | 0.3661688
Ni47Al50Pd3 | 47 | 50 | 0 | 3 | 0 | 0 | 1150 | 180 | 0.3632298
Ni47Al50Pd3 | 47 | 50 | 0 | 3 | 0 | 0 | 1150 | 184 | 0.3604116
Ni47Al50Pd3 | 47 | 50 | 0 | 3 | 0 | 0 | 1150 | 188 | 0.3578991
Ni47Al50Pd3 | 47 | 50 | 0 | 3 | 0 | 0 | 1150 | 192 | 0.3558771
Ni47Al50Pd3 | 47 | 50 | 0 | 3 | 0 | 0 | 1150 | 196 | 0.3442069
Ni47Al50Pd3 | 47 | 50 | 0 | 3 | 0 | 0 | 1150 | 200 | 0.3177399
Ni47Al50Pd3 | 47 | 50 | 0 | 3 | 0 | 0 | 1150 | 204 | 0.31444
Ni47Al50Pd3 | 47 | 50 | 0 | 3 | 0 | 0 | 1150 | 208 | 0.3006601
Ni47Al50Pd3 | 47 | 50 | 0 | 3 | 0 | 0 | 1150 | 212 | 0.2956837
Ni47Al50Pd3 | 47 | 50 | 0 | 3 | 0 | 0 | 1150 | 216 | 0.2844137
Ni47Al50Pd3 | 47 | 50 | 0 | 3 | 0 | 0 | 1150 | 220 | 0.2780161
Ni47Al50Pd3 | 47 | 50 | 0 | 3 | 0 | 0 | 1150 | 224 | 0.2673259
Ni47Al50Pd3 | 47 | 50 | 0 | 3 | 0 | 0 | 1150 | 228 | 0.2553486
Ni47Al50Pd3 | 47 | 50 | 0 | 3 | 0 | 0 | 1150 | 232 | 0.2466013
Ni47Al50Pd3 | 47 | 50 | 0 | 3 | 0 | 0 | 1150 | 236 | 0.2325565
Ni47Al50Pd3 | 47 | 50 | 0 | 3 | 0 | 0 | 1150 | 240 | 0.2246123
Ni47Al50Pd3 | 47 | 50 | 0 | 3 | 0 | 0 | 1150 | 244 | 0.2211696
Ni47Al50Pd3 | 47 | 50 | 0 | 3 | 0 | 0 | 1150 | 248 | 0.1987055
Ni47Al50Pd3 | 47 | 50 | 0 | 3 | 0 | 0 | 1150 | 252 | 0.2040349
Ni47Al50Pd3 | 47 | 50 | 0 | 3 | 0 | 0 | 1150 | 256 | 0.1945066
Ni47Al50Pd3 | 47 | 50 | 0 | 3 | 0 | 0 | 1150 | 260 | 0.1804091
Ni47Al50Pd3 | 47 | 50 | 0 | 3 | 0 | 0 | 1150 | 264 | 0.1655047
Ni47Al50Pd3 | 47 | 50 | 0 | 3 | 0 | 0 | 1150 | 268 | 0.1595678
Ni47Al50Pd3 | 47 | 50 | 0 | 3 | 0 | 0 | 1150 | 272 | 0.1481584
Ni47Al50Pd3 | 47 | 50 | 0 | 3 | 0 | 0 | 1150 | 276 | 0.1252428
Ni47Al50Pd3 | 47 | 50 | 0 | 3 | 0 | 0 | 1150 | 280 | 0.1140217
Ni47Al50Pd3 | 47 | 50 | 0 | 3 | 0 | 0 | 1150 | 284 | 0.09574444
Ni47Al50Pd3 | 47 | 50 | 0 | 3 | 0 | 0 | 1150 | 288 | 0.08055208
Ni47Al50Pd3 | 47 | 50 | 0 | 3 | 0 | 0 | 1150 | 292 | 0.06839173
Ni47Al50Pd3 | 47 | 50 | 0 | 3 | 0 | 0 | 1150 | 296 | 0.05313936
Ni47Al50Pd3 | 47 | 50 | 0 | 3 | 0 | 0 | 1150 | 300 | 0.03290306
Ni47Al50Pd3 | 47 | 50 | 0 | 3 | 0 | 0 | 1150 | 304 | 0.009282554
Ni47Al50Rh3 | 47 | 50 | 0 | 0 | 0 | 3 | 1150 | 0.5 | 0.01680066
Ni47Al50Rh3 | 47 | 50 | 0 | 0 | 0 | 3 | 1150 | 1 | 0.02251431
Ni47Al50Rh3 | 47 | 50 | 0 | 0 | 0 | 3 | 1150 | 1.5 | 0.02859717
Ni47Al50Rh3 | 47 | 50 | 0 | 0 | 0 | 3 | 1150 | 2 | 0.0346592
Ni47Al50Rh3 | 47 | 50 | 0 | 0 | 0 | 3 | 1150 | 2.5 | 0.04043092
Ni47Al50Rh3 | 47 | 50 | 0 | 0 | 0 | 3 | 1150 | 3 | 0.04640256
Ni47Al50Rh3 | 47 | 50 | 0 | 0 | 0 | 3 | 1150 | 3.5 | 0.05335928
Ni47Al50Rh3 | 47 | 50 | 0 | 0 | 0 | 3 | 1150 | 4 | 0.06208692
Ni47Al50Rh3 | 47 | 50 | 0 | 0 | 0 | 3 | 1150 | 4.5 | 0.07322508
Ni47Al50Rh3 | 47 | 50 | 0 | 0 | 0 | 3 | 1150 | 5 | 0.08591043
Ni47Al50Rh3 | 47 | 50 | 0 | 0 | 0 | 3 | 1150 | 5.5 | 0.09839595
Ni47Al50Rh3 | 47 | 50 | 0 | 0 | 0 | 3 | 1150 | 6 | 0.1089233
Ni47Al50Rh3 | 47 | 50 | 0 | 0 | 0 | 3 | 1150 | 6.5 | 0.115847
Ni47Al50Rh3 | 47 | 50 | 0 | 0 | 0 | 3 | 1150 | 7 | 0.1195781
Ni47Al50Rh3 | 47 | 50 | 0 | 0 | 0 | 3 | 1150 | 7.5 | 0.1223241
Ni47Al50Rh3 | 47 | 50 | 0 | 0 | 0 | 3 | 1150 | 8 | 0.1263529
Ni47Al50Rh3 | 47 | 50 | 0 | 0 | 0 | 3 | 1150 | 8.5 | 0.1338822
Ni47Al50Rh3 | 47 | 50 | 0 | 0 | 0 | 3 | 1150 | 9 | 0.1452121
Ni47Al50Rh3 | 47 | 50 | 0 | 0 | 0 | 3 | 1150 | 9.5 | 0.1581681
Ni47Al50Rh3 | 47 | 50 | 0 | 0 | 0 | 3 | 1150 | 10 | 0.1704117
Ni47Al50Rh3 | 47 | 50 | 0 | 0 | 0 | 3 | 1150 | 10.5 | 0.1796151
Ni47Al50Rh3 | 47 | 50 | 0 | 0 | 0 | 3 | 1150 | 11 | 0.1847042
Ni47Al50Rh3 | 47 | 50 | 0 | 0 | 0 | 3 | 1150 | 11.5 | 0.1870182
Ni47Al50Rh3 | 47 | 50 | 0 | 0 | 0 | 3 | 1150 | 12 | 0.1881709
Ni47Al50Rh3 | 47 | 50 | 0 | 0 | 0 | 3 | 1150 | 12.5 | 0.1897756
Ni47Al50Rh3 | 47 | 50 | 0 | 0 | 0 | 3 | 1150 | 13 | 0.1929435
Ni47Al50Rh3 | 47 | 50 | 0 | 0 | 0 | 3 | 1150 | 13.5 | 0.1973099
Ni47Al50Rh3 | 47 | 50 | 0 | 0 | 0 | 3 | 1150 | 14 | 0.2022405
Ni47Al50Rh3 | 47 | 50 | 0 | 0 | 0 | 3 | 1150 | 14.5 | 0.2071007
Ni47Al50Rh3 | 47 | 50 | 0 | 0 | 0 | 3 | 1150 | 15 | 0.2114098
Ni47Al50Rh3 | 47 | 50 | 0 | 0 | 0 | 3 | 1150 | 15.5 | 0.2153923
Ni47Al50Rh3 | 47 | 50 | 0 | 0 | 0 | 3 | 1150 | 16 | 0.2194746
Ni47Al50Rh3 | 47 | 50 | 0 | 0 | 0 | 3 | 1150 | 16.5 | 0.2240835
Ni47Al50Rh3 | 47 | 50 | 0 | 0 | 0 | 3 | 1150 | 17 | 0.2295583
Ni47Al50Rh3 | 47 | 50 | 0 | 0 | 0 | 3 | 1150 | 17.5 | 0.2356058
Ni47Al50Rh3 | 47 | 50 | 0 | 0 | 0 | 3 | 1150 | 18 | 0.2416528
Ni47Al50Rh3 | 47 | 50 | 0 | 0 | 0 | 3 | 1150 | 18.5 | 0.247125
Ni47Al50Rh3 | 47 | 50 | 0 | 0 | 0 | 3 | 1150 | 19 | 0.2514927
Ni47Al50Rh3 | 47 | 50 | 0 | 0 | 0 | 3 | 1150 | 19.5 | 0.2547681
Ni47Al50Rh3 | 47 | 50 | 0 | 0 | 0 | 3 | 1150 | 20 | 0.2573232
Ni47Al50Rh3 | 47 | 50 | 0 | 0 | 0 | 3 | 1150 | 20.5 | 0.2595362
Ni47Al50Rh3 | 47 | 50 | 0 | 0 | 0 | 3 | 1150 | 21 | 0.2617789
Ni47Al50Rh3 | 47 | 50 | 0 | 0 | 0 | 3 | 1150 | 21.5 | 0.2642665
Ni47Al50Rh3 | 47 | 50 | 0 | 0 | 0 | 3 | 1150 | 22 | 0.267061
Ni47Al50Rh3 | 47 | 50 | 0 | 0 | 0 | 3 | 1150 | 22.5 | 0.2702177
Ni47Al50Rh3 | 47 | 50 | 0 | 0 | 0 | 3 | 1150 | 23 | 0.273791
Ni47Al50Rh3 | 47 | 50 | 0 | 0 | 0 | 3 | 1150 | 23.5 | 0.2777739
Ni47Al50Rh3 | 47 | 50 | 0 | 0 | 0 | 3 | 1150 | 24 | 0.2820709
Ni47Al50Rh3 | 47 | 50 | 0 | 0 | 0 | 3 | 1150 | 24.5 | 0.2865794
Ni47Al50Rh3 | 47 | 50 | 0 | 0 | 0 | 3 | 1150 | 25 | 0.2911965
Ni47Al50Rh3 | 47 | 50 | 0 | 0 | 0 | 3 | 1150 | 25.5 | 0.2958082
Ni47Al50Rh3 | 47 | 50 | 0 | 0 | 0 | 3 | 1150 | 26 | 0.3002756
Ni47Al50Rh3 | 47 | 50 | 0 | 0 | 0 | 3 | 1150 | 26.5 | 0.3044562
Ni47Al50Rh3 | 47 | 50 | 0 | 0 | 0 | 3 | 1150 | 27 | 0.3082079
Ni47Al50Rh3 | 47 | 50 | 0 | 0 | 0 | 3 | 1150 | 27.5 | 0.3114508
Ni47Al50Rh3 | 47 | 50 | 0 | 0 | 0 | 3 | 1150 | 28 | 0.3143151
Ni47Al50Rh3 | 47 | 50 | 0 | 0 | 0 | 3 | 1150 | 28.5 | 0.3169753
Ni47Al50Rh3 | 47 | 50 | 0 | 0 | 0 | 3 | 1150 | 29 | 0.3196058
Ni47Al50Rh3 | 47 | 50 | 0 | 0 | 0 | 3 | 1150 | 29.5 | 0.3223519
Ni47Al50Rh3 | 47 | 50 | 0 | 0 | 0 | 3 | 1150 | 30 | 0.3252059
Ni47Al50Rh3 | 47 | 50 | 0 | 0 | 0 | 3 | 1150 | 30.5 | 0.3281103
Ni47Al50Rh3 | 47 | 50 | 0 | 0 | 0 | 3 | 1150 | 31 | 0.3310072
Ni47Al50Rh3 | 47 | 50 | 0 | 0 | 0 | 3 | 1150 | 31.5 | 0.3338472
Ni47Al50Rh3 | 47 | 50 | 0 | 0 | 0 | 3 | 1150 | 32 | 0.3366514
Ni47Al50Rh3 | 47 | 50 | 0 | 0 | 0 | 3 | 1150 | 32.5 | 0.3394762
Ni47Al50Rh3 | 47 | 50 | 0 | 0 | 0 | 3 | 1150 | 33 | 0.3423781
Ni47Al50Rh3 | 47 | 50 | 0 | 0 | 0 | 3 | 1150 | 33.5 | 0.3454053
Ni47Al50Rh3 | 47 | 50 | 0 | 0 | 0 | 3 | 1150 | 34 | 0.3484832
Ni47Al50Rh3 | 47 | 50 | 0 | 0 | 0 | 3 | 1150 | 34.5 | 0.3514453
Ni47Al50Rh3 | 47 | 50 | 0 | 0 | 0 | 3 | 1150 | 35 | 0.3541227
Ni47Al50Rh3 | 47 | 50 | 0 | 0 | 0 | 3 | 1150 | 35.5 | 0.3563514
Ni47Al50Rh3 | 47 | 50 | 0 | 0 | 0 | 3 | 1150 | 36 | 0.358099
Ni47Al50Rh3 | 47 | 50 | 0 | 0 | 0 | 3 | 1150 | 36.5 | 0.3594789
Ni47Al50Rh3 | 47 | 50 | 0 | 0 | 0 | 3 | 1150 | 37 | 0.3606122
Ni47Al50Rh3 | 47 | 50 | 0 | 0 | 0 | 3 | 1150 | 37.5 | 0.3616204
Ni47Al50Rh3 | 47 | 50 | 0 | 0 | 0 | 3 | 1150 | 38 | 0.3626464
Ni47Al50Rh3 | 47 | 50 | 0 | 0 | 0 | 3 | 1150 | 38.5 | 0.3638689
Ni47Al50Rh3 | 47 | 50 | 0 | 0 | 0 | 3 | 1150 | 39 | 0.3654698
Ni47Al50Rh3 | 47 | 50 | 0 | 0 | 0 | 3 | 1150 | 39.5 | 0.3676307
Ni47Al50Rh3 | 47 | 50 | 0 | 0 | 0 | 3 | 1150 | 40 | 0.3703952
Ni47Al50Rh3 | 47 | 50 | 0 | 0 | 0 | 3 | 1150 | 40.5 | 0.3734644
Ni47Al50Rh3 | 47 | 50 | 0 | 0 | 0 | 3 | 1150 | 41 | 0.3764867
Ni47Al50Rh3 | 47 | 50 | 0 | 0 | 0 | 3 | 1150 | 41.5 | 0.3791109
Ni47Al50Rh3 | 47 | 50 | 0 | 0 | 0 | 3 | 1150 | 42 | 0.3810858
Ni47Al50Rh3 | 47 | 50 | 0 | 0 | 0 | 3 | 1150 | 42.5 | 0.3825471
Ni47Al50Rh3 | 47 | 50 | 0 | 0 | 0 | 3 | 1150 | 43 | 0.3837234
Ni47Al50Rh3 | 47 | 50 | 0 | 0 | 0 | 3 | 1150 | 43.5 | 0.3848436
Ni47Al50Rh3 | 47 | 50 | 0 | 0 | 0 | 3 | 1150 | 44 | 0.3861046
Ni47Al50Rh3 | 47 | 50 | 0 | 0 | 0 | 3 | 1150 | 44.5 | 0.3875124
Ni47Al50Rh3 | 47 | 50 | 0 | 0 | 0 | 3 | 1150 | 45 | 0.389001
Ni47Al50Rh3 | 47 | 50 | 0 | 0 | 0 | 3 | 1150 | 45.5 | 0.3905045
Ni47Al50Rh3 | 47 | 50 | 0 | 0 | 0 | 3 | 1150 | 46 | 0.3919629
Ni47Al50Rh3 | 47 | 50 | 0 | 0 | 0 | 3 | 1150 | 46.5 | 0.3933768
Ni47Al50Rh3 | 47 | 50 | 0 | 0 | 0 | 3 | 1150 | 47 | 0.3947812
Ni47Al50Rh3 | 47 | 50 | 0 | 0 | 0 | 3 | 1150 | 47.5 | 0.3962114
Ni47Al50Rh3 | 47 | 50 | 0 | 0 | 0 | 3 | 1150 | 48 | 0.3976994
Ni47Al50Rh3 | 47 | 50 | 0 | 0 | 0 | 3 | 1150 | 48.5 | 0.39922
Ni47Al50Rh3 | 47 | 50 | 0 | 0 | 0 | 3 | 1150 | 49 | 0.4006992
Ni47Al50Rh3 | 47 | 50 | 0 | 0 | 0 | 3 | 1150 | 49.5 | 0.4020617
Ni47Al50Rh3 | 47 | 50 | 0 | 0 | 0 | 3 | 1150 | 50 | 0.4032363
Ni47Al50Rh3 | 47 | 50 | 0 | 0 | 0 | 3 | 1150 | 50.5 | 0.4042966
Ni47Al50Rh3 | 47 | 50 | 0 | 0 | 0 | 3 | 1150 | 51 | 0.4054972
Ni47Al50Rh3 | 47 | 50 | 0 | 0 | 0 | 3 | 1150 | 51.5 | 0.4071042
Ni47Al50Rh3 | 47 | 50 | 0 | 0 | 0 | 3 | 1150 | 52 | 0.4093815
Ni47Al50Rh3 | 47 | 50 | 0 | 0 | 0 | 3 | 1150 | 52.5 | 0.4123461
Ni47Al50Rh3 | 47 | 50 | 0 | 0 | 0 | 3 | 1150 | 53 | 0.4155566
Ni47Al50Rh3 | 47 | 50 | 0 | 0 | 0 | 3 | 1150 | 53.5 | 0.4185215
Ni47Al50Rh3 | 47 | 50 | 0 | 0 | 0 | 3 | 1150 | 54 | 0.4207495
Ni47Al50Rh3 | 47 | 50 | 0 | 0 | 0 | 3 | 1150 | 54.5 | 0.4219105
Ni47Al50Rh3 | 47 | 50 | 0 | 0 | 0 | 3 | 1150 | 55 | 0.4221317
Ni47Al50Rh3 | 47 | 50 | 0 | 0 | 0 | 3 | 1150 | 55.5 | 0.4216207
Ni47Al50Rh3 | 47 | 50 | 0 | 0 | 0 | 3 | 1150 | 56 | 0.4205851
Ni47Al50Rh3 | 47 | 50 | 0 | 0 | 0 | 3 | 1150 | 56.5 | 0.4193001
Ni47Al50Rh3 | 47 | 50 | 0 | 0 | 0 | 3 | 1150 | 57 | 0.4183392
Ni47Al50Rh3 | 47 | 50 | 0 | 0 | 0 | 3 | 1150 | 57.5 | 0.4183584
Ni47Al50Rh3 | 47 | 50 | 0 | 0 | 0 | 3 | 1150 | 58 | 0.4200138
Ni47Al50Rh3 | 47 | 50 | 0 | 0 | 0 | 3 | 1150 | 58.5 | 0.4237797
Ni47Al50Rh3 | 47 | 50 | 0 | 0 | 0 | 3 | 1150 | 59 | 0.4288609
Ni47Al50Rh3 | 47 | 50 | 0 | 0 | 0 | 3 | 1150 | 59.5 | 0.4339198
Ni47Al50Rh3 | 47 | 50 | 0 | 0 | 0 | 3 | 1150 | 60 | 0.4376174
Ni47Al50Rh3 | 47 | 50 | 0 | 0 | 0 | 3 | 1150 | 60.5 | 0.4387413
Ni47Al50Rh3 | 47 | 50 | 0 | 0 | 0 | 3 | 1150 | 61 | 0.4375499
Ni47Al50Rh3 | 47 | 50 | 0 | 0 | 0 | 3 | 1150 | 61.5 | 0.4352465
Ni47Al50Rh3 | 47 | 50 | 0 | 0 | 0 | 3 | 1150 | 62 | 0.4330501
Ni47Al50Rh3 | 47 | 50 | 0 | 0 | 0 | 3 | 1150 | 62.5 | 0.4321385
Ni47Al50Rh3 | 47 | 50 | 0 | 0 | 0 | 3 | 1150 | 63 | 0.4328205
Ni47Al50Rh3 | 47 | 50 | 0 | 0 | 0 | 3 | 1150 | 63.5 | 0.4345771
Ni47Al50Rh3 | 47 | 50 | 0 | 0 | 0 | 3 | 1150 | 64 | 0.4368563
Ni47Al50Rh3 | 47 | 50 | 0 | 0 | 0 | 3 | 1150 | 64.5 | 0.4391108
Ni47Al50Rh3 | 47 | 50 | 0 | 0 | 0 | 3 | 1150 | 65 | 0.4410084
Ni47Al50Rh3 | 47 | 50 | 0 | 0 | 0 | 3 | 1150 | 65.5 | 0.4425201
Ni47Al50Rh3 | 47 | 50 | 0 | 0 | 0 | 3 | 1150 | 66 | 0.4436397
Ni47Al50Rh3 | 47 | 50 | 0 | 0 | 0 | 3 | 1150 | 66.5 | 0.4443611
Ni47Al50Rh3 | 47 | 50 | 0 | 0 | 0 | 3 | 1150 | 67 | 0.4447035
Ni47Al50Rh3 | 47 | 50 | 0 | 0 | 0 | 3 | 1150 | 67.5 | 0.4447396
Ni47Al50Rh3 | 47 | 50 | 0 | 0 | 0 | 3 | 1150 | 68 | 0.4445485
Ni47Al50Rh3 | 47 | 50 | 0 | 0 | 0 | 3 | 1150 | 68.5 | 0.4442097
Ni47Al50Rh3 | 47 | 50 | 0 | 0 | 0 | 3 | 1150 | 69 | 0.4438244
Ni47Al50Rh3 | 47 | 50 | 0 | 0 | 0 | 3 | 1150 | 69.5 | 0.4435646
Ni47Al50Rh3 | 47 | 50 | 0 | 0 | 0 | 3 | 1150 | 70 | 0.4436166
Ni47Al50Rh3 | 47 | 50 | 0 | 0 | 0 | 3 | 1150 | 71 | 0.4442368
Ni47Al50Rh3 | 47 | 50 | 0 | 0 | 0 | 3 | 1150 | 72 | 0.4472256
Ni47Al50Rh3 | 47 | 50 | 0 | 0 | 0 | 3 | 1150 | 73 | 0.4500495
Ni47Al50Rh3 | 47 | 50 | 0 | 0 | 0 | 3 | 1150 | 74 | 0.4502537
Ni47Al50Rh3 | 47 | 50 | 0 | 0 | 0 | 3 | 1150 | 75 | 0.4500118
Ni47Al50Rh3 | 47 | 50 | 0 | 0 | 0 | 3 | 1150 | 76 | 0.4522497
Ni47Al50Rh3 | 47 | 50 | 0 | 0 | 0 | 3 | 1150 | 77 | 0.4555256
Ni47Al50Rh3 | 47 | 50 | 0 | 0 | 0 | 3 | 1150 | 78 | 0.4570232
Ni47Al50Rh3 | 47 | 50 | 0 | 0 | 0 | 3 | 1150 | 79 | 0.4564908
Ni47Al50Rh3 | 47 | 50 | 0 | 0 | 0 | 3 | 1150 | 80 | 0.4550333
Ni47Al50Rh3 | 47 | 50 | 0 | 0 | 0 | 3 | 1150 | 81 | 0.4550546
Ni47Al50Rh3 | 47 | 50 | 0 | 0 | 0 | 3 | 1150 | 82 | 0.4593535
Ni47Al50Rh3 | 47 | 50 | 0 | 0 | 0 | 3 | 1150 | 83 | 0.4658187
Ni47Al50Rh3 | 47 | 50 | 0 | 0 | 0 | 3 | 1150 | 84 | 0.4690742
Ni47Al50Rh3 | 47 | 50 | 0 | 0 | 0 | 3 | 1150 | 85 | 0.4685227
Ni47Al50Rh3 | 47 | 50 | 0 | 0 | 0 | 3 | 1150 | 86 | 0.4677124
Ni47Al50Rh3 | 47 | 50 | 0 | 0 | 0 | 3 | 1150 | 87 | 0.4678936
Ni47Al50Rh3 | 47 | 50 | 0 | 0 | 0 | 3 | 1150 | 88 | 0.4677649
Ni47Al50Rh3 | 47 | 50 | 0 | 0 | 0 | 3 | 1150 | 89 | 0.4673731
Ni47Al50Rh3 | 47 | 50 | 0 | 0 | 0 | 3 | 1150 | 90 | 0.4686375
Ni47Al50Rh3 | 47 | 50 | 0 | 0 | 0 | 3 | 1150 | 91 | 0.4717971
Ni47Al50Rh3 | 47 | 50 | 0 | 0 | 0 | 3 | 1150 | 92 | 0.474261
Ni47Al50Rh3 | 47 | 50 | 0 | 0 | 0 | 3 | 1150 | 93 | 0.4745289
Ni47Al50Rh3 | 47 | 50 | 0 | 0 | 0 | 3 | 1150 | 94 | 0.4736805
Ni47Al50Rh3 | 47 | 50 | 0 | 0 | 0 | 3 | 1150 | 95 | 0.4730797
Ni47Al50Rh3 | 47 | 50 | 0 | 0 | 0 | 3 | 1150 | 96 | 0.4740676
Ni47Al50Rh3 | 47 | 50 | 0 | 0 | 0 | 3 | 1150 | 97 | 0.4770694
Ni47Al50Rh3 | 47 | 50 | 0 | 0 | 0 | 3 | 1150 | 98 | 0.479827
Ni47Al50Rh3 | 47 | 50 | 0 | 0 | 0 | 3 | 1150 | 99 | 0.480399
Ni47Al50Rh3 | 47 | 50 | 0 | 0 | 0 | 3 | 1150 | 100 | 0.4798032
Ni47Al50Rh3 | 47 | 50 | 0 | 0 | 0 | 3 | 1150 | 104 | 0.4797758
Ni47Al50Rh3 | 47 | 50 | 0 | 0 | 0 | 3 | 1150 | 108 | 0.4797758
Ni47Al50Rh3 | 47 | 50 | 0 | 0 | 0 | 3 | 1150 | 112 | 0.4797763
Ni47Al50Rh3 | 47 | 50 | 0 | 0 | 0 | 3 | 1150 | 116 | 0.4797859
Ni47Al50Rh3 | 47 | 50 | 0 | 0 | 0 | 3 | 1150 | 120 | 0.4799355
Ni47Al50Rh3 | 47 | 50 | 0 | 0 | 0 | 3 | 1150 | 124 | 0.4836607
Ni47Al50Rh3 | 47 | 50 | 0 | 0 | 0 | 3 | 1150 | 128 | 0.4849251
Ni47Al50Rh3 | 47 | 50 | 0 | 0 | 0 | 3 | 1150 | 132 | 0.4922148
Ni47Al50Rh3 | 47 | 50 | 0 | 0 | 0 | 3 | 1150 | 136 | 0.4917455
Ni47Al50Rh3 | 47 | 50 | 0 | 0 | 0 | 3 | 1150 | 140 | 0.492558
Ni47Al50Rh3 | 47 | 50 | 0 | 0 | 0 | 3 | 1150 | 144 | 0.4789299
Ni47Al50Rh3 | 47 | 50 | 0 | 0 | 0 | 3 | 1150 | 148 | 0.4732489
Ni47Al50Rh3 | 47 | 50 | 0 | 0 | 0 | 3 | 1150 | 152 | 0.473785
Ni47Al50Rh3 | 47 | 50 | 0 | 0 | 0 | 3 | 1150 | 156 | 0.4736373
Ni47Al50Rh3 | 47 | 50 | 0 | 0 | 0 | 3 | 1150 | 160 | 0.4620583
Ni47Al50Rh3 | 47 | 50 | 0 | 0 | 0 | 3 | 1150 | 164 | 0.4560257
Ni47Al50Rh3 | 47 | 50 | 0 | 0 | 0 | 3 | 1150 | 168 | 0.4564201
Ni47Al50Rh3 | 47 | 50 | 0 | 0 | 0 | 3 | 1150 | 172 | 0.4456491
Ni47Al50Rh3 | 47 | 50 | 0 | 0 | 0 | 3 | 1150 | 176 | 0.4384922
Ni47Al50Rh3 | 47 | 50 | 0 | 0 | 0 | 3 | 1150 | 180 | 0.428522
Ni47Al50Rh3 | 47 | 50 | 0 | 0 | 0 | 3 | 1150 | 184 | 0.4172325
Ni47Al50Rh3 | 47 | 50 | 0 | 0 | 0 | 3 | 1150 | 188 | 0.4060133
Ni47Al50Rh3 | 47 | 50 | 0 | 0 | 0 | 3 | 1150 | 192 | 0.3973781
Ni47Al50Rh3 | 47 | 50 | 0 | 0 | 0 | 3 | 1150 | 196 | 0.3834955
Ni47Al50Rh3 | 47 | 50 | 0 | 0 | 0 | 3 | 1150 | 200 | 0.3824185
Ni47Al50Rh3 | 47 | 50 | 0 | 0 | 0 | 3 | 1150 | 204 | 0.3667911
Ni47Al50Rh3 | 47 | 50 | 0 | 0 | 0 | 3 | 1150 | 208 | 0.3427333
Ni47Al50Rh3 | 47 | 50 | 0 | 0 | 0 | 3 | 1150 | 212 | 0.3313078
Ni47Al50Rh3 | 47 | 50 | 0 | 0 | 0 | 3 | 1150 | 216 | 0.3199451
Ni47Al50Rh3 | 47 | 50 | 0 | 0 | 0 | 3 | 1150 | 220 | 0.3023375
Ni47Al50Rh3 | 47 | 50 | 0 | 0 | 0 | 3 | 1150 | 224 | 0.3030155
Ni47Al50Rh3 | 47 | 50 | 0 | 0 | 0 | 3 | 1150 | 228 | 0.2898936
Ni47Al50Rh3 | 47 | 50 | 0 | 0 | 0 | 3 | 1150 | 232 | 0.2750101
Ni47Al50Rh3 | 47 | 50 | 0 | 0 | 0 | 3 | 1150 | 236 | 0.2701199
Ni47Al50Rh3 | 47 | 50 | 0 | 0 | 0 | 3 | 1150 | 240 | 0.2579887
Ni47Al50Rh3 | 47 | 50 | 0 | 0 | 0 | 3 | 1150 | 244 | 0.2503275
Ni47Al50Rh3 | 47 | 50 | 0 | 0 | 0 | 3 | 1150 | 248 | 0.2456542
Ni47Al50Rh3 | 47 | 50 | 0 | 0 | 0 | 3 | 1150 | 252 | 0.2408102
Ni47Al50Rh3 | 47 | 50 | 0 | 0 | 0 | 3 | 1150 | 256 | 0.2276186
Ni47Al50Rh3 | 47 | 50 | 0 | 0 | 0 | 3 | 1150 | 260 | 0.2173651
Ni47Al50Rh3 | 47 | 50 | 0 | 0 | 0 | 3 | 1150 | 264 | 0.2060653
Ni47Al50Rh3 | 47 | 50 | 0 | 0 | 0 | 3 | 1150 | 268 | 0.1836834
Ni47Al50Rh3 | 47 | 50 | 0 | 0 | 0 | 3 | 1150 | 272 | 0.1720396
Ni47Al50Rh3 | 47 | 50 | 0 | 0 | 0 | 3 | 1150 | 276 | 0.1610761
Ni47Al50Rh3 | 47 | 50 | 0 | 0 | 0 | 3 | 1150 | 280 | 0.1321452
Ni47Al50Rh3 | 47 | 50 | 0 | 0 | 0 | 3 | 1150 | 284 | 0.1196678
Ni47Al50Rh3 | 47 | 50 | 0 | 0 | 0 | 3 | 1150 | 288 | 0.1091197
Ni47Al50Rh3 | 47 | 50 | 0 | 0 | 0 | 3 | 1150 | 292 | 0.08977348
Ni47Al50Rh3 | 47 | 50 | 0 | 0 | 0 | 3 | 1150 | 296 | 0.07740617
Ni47Al50Rh3 | 47 | 50 | 0 | 0 | 0 | 3 | 1150 | 300 | 0.05246781
Ni47Al50Rh3 | 47 | 50 | 0 | 0 | 0 | 3 | 1150 | 304 | 0.0375118
Ni47Al50Rh3 | 47 | 50 | 0 | 0 | 0 | 3 | 1150 | 308 | 0.01984024
Ni48Al22Pt30 | 48 | 22 | 30 | 0 | 0 | 0 | 1150 | 1 | 0.1569676
Ni48Al22Pt30 | 48 | 22 | 30 | 0 | 0 | 0 | 1150 | 2 | 0.1822696
Ni48Al22Pt30 | 48 | 22 | 30 | 0 | 0 | 0 | 1150 | 3 | 0.2028454
Ni48Al22Pt30 | 48 | 22 | 30 | 0 | 0 | 0 | 1150 | 4 | 0.2129607
Ni48Al22Pt30 | 48 | 22 | 30 | 0 | 0 | 0 | 1150 | 5 | 0.2137681
Ni48Al22Pt30 | 48 | 22 | 30 | 0 | 0 | 0 | 1150 | 6 | 0.216516
Ni48Al22Pt30 | 48 | 22 | 30 | 0 | 0 | 0 | 1150 | 7 | 0.2250723
Ni48Al22Pt30 | 48 | 22 | 30 | 0 | 0 | 0 | 1150 | 8 | 0.2338332
Ni48Al22Pt30 | 48 | 22 | 30 | 0 | 0 | 0 | 1150 | 9 | 0.2414927
Ni48Al22Pt30 | 48 | 22 | 30 | 0 | 0 | 0 | 1150 | 10 | 0.2503135
Ni48Al22Pt30 | 48 | 22 | 30 | 0 | 0 | 0 | 1150 | 11 | 0.2601861
Ni48Al22Pt30 | 48 | 22 | 30 | 0 | 0 | 0 | 1150 | 12 | 0.2691801
Ni48Al22Pt30 | 48 | 22 | 30 | 0 | 0 | 0 | 1150 | 13 | 0.2725286
Ni48Al22Pt30 | 48 | 22 | 30 | 0 | 0 | 0 | 1150 | 14 | 0.2691755
Ni48Al22Pt30 | 48 | 22 | 30 | 0 | 0 | 0 | 1150 | 15 | 0.2751824
Ni48Al22Pt30 | 48 | 22 | 30 | 0 | 0 | 0 | 1150 | 16 | 0.2988923
Ni48Al22Pt30 | 48 | 22 | 30 | 0 | 0 | 0 | 1150 | 17 | 0.321221
Ni48Al22Pt30 | 48 | 22 | 30 | 0 | 0 | 0 | 1150 | 18 | 0.3286121
Ni48Al22Pt30 | 48 | 22 | 30 | 0 | 0 | 0 | 1150 | 19 | 0.3228934
Ni48Al22Pt30 | 48 | 22 | 30 | 0 | 0 | 0 | 1150 | 20 | 0.3153076
Ni48Al22Pt30 | 48 | 22 | 30 | 0 | 0 | 0 | 1150 | 21 | 0.3240444
Ni48Al22Pt30 | 48 | 22 | 30 | 0 | 0 | 0 | 1150 | 22 | 0.3438247
Ni48Al22Pt30 | 48 | 22 | 30 | 0 | 0 | 0 | 1150 | 23 | 0.3548724
Ni48Al22Pt30 | 48 | 22 | 30 | 0 | 0 | 0 | 1150 | 24 | 0.3612252
Ni48Al22Pt30 | 48 | 22 | 30 | 0 | 0 | 0 | 1150 | 25 | 0.3750436
Ni48Al22Pt30 | 48 | 22 | 30 | 0 | 0 | 0 | 1150 | 26 | 0.3891353
Ni48Al22Pt30 | 48 | 22 | 30 | 0 | 0 | 0 | 1150 | 27 | 0.3950488
Ni48Al22Pt30 | 48 | 22 | 30 | 0 | 0 | 0 | 1150 | 28 | 0.4009252
Ni48Al22Pt30 | 48 | 22 | 30 | 0 | 0 | 0 | 1150 | 29 | 0.4110294
Ni48Al22Pt30 | 48 | 22 | 30 | 0 | 0 | 0 | 1150 | 30 | 0.4139589
Ni48Al22Pt30 | 48 | 22 | 30 | 0 | 0 | 0 | 1150 | 31 | 0.4095081
Ni48Al22Pt30 | 48 | 22 | 30 | 0 | 0 | 0 | 1150 | 32 | 0.4159527
Ni48Al22Pt30 | 48 | 22 | 30 | 0 | 0 | 0 | 1150 | 33 | 0.4332341
Ni48Al22Pt30 | 48 | 22 | 30 | 0 | 0 | 0 | 1150 | 34 | 0.4432489
Ni48Al22Pt30 | 48 | 22 | 30 | 0 | 0 | 0 | 1150 | 35 | 0.4469826
Ni48Al22Pt30 | 48 | 22 | 30 | 0 | 0 | 0 | 1150 | 36 | 0.4567304
Ni48Al22Pt30 | 48 | 22 | 30 | 0 | 0 | 0 | 1150 | 37 | 0.4695145
Ni48Al22Pt30 | 48 | 22 | 30 | 0 | 0 | 0 | 1150 | 38 | 0.477055
Ni48Al22Pt30 | 48 | 22 | 30 | 0 | 0 | 0 | 1150 | 39 | 0.4789765
Ni48Al22Pt30 | 48 | 22 | 30 | 0 | 0 | 0 | 1150 | 40 | 0.4784975
Ni48Al22Pt30 | 48 | 22 | 30 | 0 | 0 | 0 | 1150 | 41 | 0.4826084
Ni48Al22Pt30 | 48 | 22 | 30 | 0 | 0 | 0 | 1150 | 42 | 0.4924119
Ni48Al22Pt30 | 48 | 22 | 30 | 0 | 0 | 0 | 1150 | 43 | 0.496122
Ni48Al22Pt30 | 48 | 22 | 30 | 0 | 0 | 0 | 1150 | 44 | 0.4927511
Ni48Al22Pt30 | 48 | 22 | 30 | 0 | 0 | 0 | 1150 | 45 | 0.4971467
Ni48Al22Pt30 | 48 | 22 | 30 | 0 | 0 | 0 | 1150 | 46 | 0.5104237
Ni48Al22Pt30 | 48 | 22 | 30 | 0 | 0 | 0 | 1150 | 47 | 0.5209622
Ni48Al22Pt30 | 48 | 22 | 30 | 0 | 0 | 0 | 1150 | 48 | 0.5261664
Ni48Al22Pt30 | 48 | 22 | 30 | 0 | 0 | 0 | 1150 | 49 | 0.5292342
Ni48Al22Pt30 | 48 | 22 | 30 | 0 | 0 | 0 | 1150 | 50 | 0.5327756
Ni48Al22Pt30 | 48 | 22 | 30 | 0 | 0 | 0 | 1150 | 51 | 0.5385813
Ni48Al22Pt30 | 48 | 22 | 30 | 0 | 0 | 0 | 1150 | 52 | 0.5461224
Ni48Al22Pt30 | 48 | 22 | 30 | 0 | 0 | 0 | 1150 | 53 | 0.5536927
Ni48Al22Pt30 | 48 | 22 | 30 | 0 | 0 | 0 | 1150 | 54 | 0.5580887
Ni48Al22Pt30 | 48 | 22 | 30 | 0 | 0 | 0 | 1150 | 55 | 0.5600969
Ni48Al22Pt30 | 48 | 22 | 30 | 0 | 0 | 0 | 1150 | 56 | 0.5680368
Ni48Al22Pt30 | 48 | 22 | 30 | 0 | 0 | 0 | 1150 | 57 | 0.581921
Ni48Al22Pt30 | 48 | 22 | 30 | 0 | 0 | 0 | 1150 | 58 | 0.5910219
Ni48Al22Pt30 | 48 | 22 | 30 | 0 | 0 | 0 | 1150 | 59 | 0.5936611
Ni48Al22Pt30 | 48 | 22 | 30 | 0 | 0 | 0 | 1150 | 60 | 0.5957426
Ni48Al22Pt30 | 48 | 22 | 30 | 0 | 0 | 0 | 1150 | 61 | 0.5972351
Ni48Al22Pt30 | 48 | 22 | 30 | 0 | 0 | 0 | 1150 | 62 | 0.5958736
Ni48Al22Pt30 | 48 | 22 | 30 | 0 | 0 | 0 | 1150 | 63 | 0.5972386
Ni48Al22Pt30 | 48 | 22 | 30 | 0 | 0 | 0 | 1150 | 64 | 0.6066482
Ni48Al22Pt30 | 48 | 22 | 30 | 0 | 0 | 0 | 1150 | 65 | 0.6167767
Ni48Al22Pt30 | 48 | 22 | 30 | 0 | 0 | 0 | 1150 | 66 | 0.6216763
Ni48Al22Pt30 | 48 | 22 | 30 | 0 | 0 | 0 | 1150 | 67 | 0.6266655
Ni48Al22Pt30 | 48 | 22 | 30 | 0 | 0 | 0 | 1150 | 68 | 0.6340184
Ni48Al22Pt30 | 48 | 22 | 30 | 0 | 0 | 0 | 1150 | 69 | 0.6381653
Ni48Al22Pt30 | 48 | 22 | 30 | 0 | 0 | 0 | 1150 | 70 | 0.6404612
Ni48Al22Pt30 | 48 | 22 | 30 | 0 | 0 | 0 | 1150 | 71 | 0.6502606
Ni48Al22Pt30 | 48 | 22 | 30 | 0 | 0 | 0 | 1150 | 72 | 0.6654642
Ni48Al22Pt30 | 48 | 22 | 30 | 0 | 0 | 0 | 1150 | 73 | 0.6758101
Ni48Al22Pt30 | 48 | 22 | 30 | 0 | 0 | 0 | 1150 | 74 | 0.6805457
Ni48Al22Pt30 | 48 | 22 | 30 | 0 | 0 | 0 | 1150 | 75 | 0.6834105
Ni48Al22Pt30 | 48 | 22 | 30 | 0 | 0 | 0 | 1150 | 76 | 0.6848016
Ni48Al22Pt30 | 48 | 22 | 30 | 0 | 0 | 0 | 1150 | 77 | 0.6853594
Ni48Al22Pt30 | 48 | 22 | 30 | 0 | 0 | 0 | 1150 | 78 | 0.6907302
Ni48Al22Pt30 | 48 | 22 | 30 | 0 | 0 | 0 | 1150 | 79 | 0.7021337
Ni48Al22Pt30 | 48 | 22 | 30 | 0 | 0 | 0 | 1150 | 80 | 0.7080697
Ni48Al22Pt30 | 48 | 22 | 30 | 0 | 0 | 0 | 1150 | 81 | 0.7041638
Ni48Al22Pt30 | 48 | 22 | 30 | 0 | 0 | 0 | 1150 | 82 | 0.6996518
Ni48Al22Pt30 | 48 | 22 | 30 | 0 | 0 | 0 | 1150 | 83 | 0.6984435
Ni48Al22Pt30 | 48 | 22 | 30 | 0 | 0 | 0 | 1150 | 84 | 0.6979447
Ni48Al22Pt30 | 48 | 22 | 30 | 0 | 0 | 0 | 1150 | 85 | 0.6999835
Ni48Al22Pt30 | 48 | 22 | 30 | 0 | 0 | 0 | 1150 | 86 | 0.7086552
Ni48Al22Pt30 | 48 | 22 | 30 | 0 | 0 | 0 | 1150 | 87 | 0.7190821
Ni48Al22Pt30 | 48 | 22 | 30 | 0 | 0 | 0 | 1150 | 88 | 0.7239971
Ni48Al22Pt30 | 48 | 22 | 30 | 0 | 0 | 0 | 1150 | 89 | 0.7259848
Ni48Al22Pt30 | 48 | 22 | 30 | 0 | 0 | 0 | 1150 | 90 | 0.7291759
Ni48Al22Pt30 | 48 | 22 | 30 | 0 | 0 | 0 | 1150 | 91 | 0.7326219
Ni48Al22Pt30 | 48 | 22 | 30 | 0 | 0 | 0 | 1150 | 92 | 0.7355867
Ni48Al22Pt30 | 48 | 22 | 30 | 0 | 0 | 0 | 1150 | 93 | 0.7399533
Ni48Al22Pt30 | 48 | 22 | 30 | 0 | 0 | 0 | 1150 | 94 | 0.7465814
Ni48Al22Pt30 | 48 | 22 | 30 | 0 | 0 | 0 | 1150 | 95 | 0.7542377
Ni48Al22Pt30 | 48 | 22 | 30 | 0 | 0 | 0 | 1150 | 96 | 0.758292
Ni48Al22Pt30 | 48 | 22 | 30 | 0 | 0 | 0 | 1150 | 97 | 0.7522195
Ni48Al22Pt30 | 48 | 22 | 30 | 0 | 0 | 0 | 1150 | 98 | 0.7443821
Ni48Al22Pt30 | 48 | 22 | 30 | 0 | 0 | 0 | 1150 | 99 | 0.7499677
Ni48Al22Pt30 | 48 | 22 | 30 | 0 | 0 | 0 | 1150 | 100 | 0.7621234
Ni48Al22Pt30 | 48 | 22 | 30 | 0 | 0 | 0 | 1150 | 101 | 0.7625731
Ni48Al22Pt30 | 48 | 22 | 30 | 0 | 0 | 0 | 1150 | 103 | 0.7624696
Ni48Al22Pt30 | 48 | 22 | 30 | 0 | 0 | 0 | 1150 | 105 | 0.766294
Ni48Al22Pt30 | 48 | 22 | 30 | 0 | 0 | 0 | 1150 | 107 | 0.7750688
Ni48Al22Pt30 | 48 | 22 | 30 | 0 | 0 | 0 | 1150 | 109 | 0.7901486
Ni48Al22Pt30 | 48 | 22 | 30 | 0 | 0 | 0 | 1150 | 111 | 0.7946307
Ni48Al22Pt30 | 48 | 22 | 30 | 0 | 0 | 0 | 1150 | 113 | 0.8064779
Ni48Al22Pt30 | 48 | 22 | 30 | 0 | 0 | 0 | 1150 | 115 | 0.8196028
Ni48Al22Pt30 | 48 | 22 | 30 | 0 | 0 | 0 | 1150 | 117 | 0.81962
Ni48Al22Pt30 | 48 | 22 | 30 | 0 | 0 | 0 | 1150 | 119 | 0.820372
Ni48Al22Pt30 | 48 | 22 | 30 | 0 | 0 | 0 | 1150 | 121 | 0.8397174
Ni48Al22Pt30 | 48 | 22 | 30 | 0 | 0 | 0 | 1150 | 123 | 0.8374843
Ni48Al22Pt30 | 48 | 22 | 30 | 0 | 0 | 0 | 1150 | 125 | 0.8300244
Ni48Al22Pt30 | 48 | 22 | 30 | 0 | 0 | 0 | 1150 | 127 | 0.83326
Ni48Al22Pt30 | 48 | 22 | 30 | 0 | 0 | 0 | 1150 | 129 | 0.8431865
Ni48Al22Pt30 | 48 | 22 | 30 | 0 | 0 | 0 | 1150 | 131 | 0.8487109
Ni48Al22Pt30 | 48 | 22 | 30 | 0 | 0 | 0 | 1150 | 133 | 0.8541686
Ni48Al22Pt30 | 48 | 22 | 30 | 0 | 0 | 0 | 1150 | 135 | 0.8668342
Ni48Al22Pt30 | 48 | 22 | 30 | 0 | 0 | 0 | 1150 | 137 | 0.8706453
Ni48Al22Pt30 | 48 | 22 | 30 | 0 | 0 | 0 | 1150 | 139 | 0.8793389
Ni48Al22Pt30 | 48 | 22 | 30 | 0 | 0 | 0 | 1150 | 141 | 0.887386
Ni48Al22Pt30 | 48 | 22 | 30 | 0 | 0 | 0 | 1150 | 143 | 0.8764522
Ni48Al22Pt30 | 48 | 22 | 30 | 0 | 0 | 0 | 1150 | 145 | 0.8774366
Ni48Al22Pt30 | 48 | 22 | 30 | 0 | 0 | 0 | 1150 | 147 | 0.8793385
Ni48Al22Pt30 | 48 | 22 | 30 | 0 | 0 | 0 | 1150 | 149 | 0.8901632
Ni48Al22Pt30 | 48 | 22 | 30 | 0 | 0 | 0 | 1150 | 151 | 0.8972773
Ni48Al22Pt30 | 48 | 22 | 30 | 0 | 0 | 0 | 1150 | 153 | 0.9042101
Ni48Al22Pt30 | 48 | 22 | 30 | 0 | 0 | 0 | 1150 | 155 | 0.9166289
Ni48Al22Pt30 | 48 | 22 | 30 | 0 | 0 | 0 | 1150 | 157 | 0.9199387
Ni48Al22Pt30 | 48 | 22 | 30 | 0 | 0 | 0 | 1150 | 159 | 0.9189763
Ni48Al22Pt30 | 48 | 22 | 30 | 0 | 0 | 0 | 1150 | 161 | 0.9203322
Ni48Al22Pt30 | 48 | 22 | 30 | 0 | 0 | 0 | 1150 | 163 | 0.929941
Ni48Al22Pt30 | 48 | 22 | 30 | 0 | 0 | 0 | 1150 | 165 | 0.9251027
Ni48Al22Pt30 | 48 | 22 | 30 | 0 | 0 | 0 | 1150 | 167 | 0.9318108
Ni48Al22Pt30 | 48 | 22 | 30 | 0 | 0 | 0 | 1150 | 169 | 0.9437772
Ni48Al22Pt30 | 48 | 22 | 30 | 0 | 0 | 0 | 1150 | 171 | 0.9465011
Ni48Al22Pt30 | 48 | 22 | 30 | 0 | 0 | 0 | 1150 | 173 | 0.9509392
Ni48Al22Pt30 | 48 | 22 | 30 | 0 | 0 | 0 | 1150 | 175 | 0.9641932
Ni48Al22Pt30 | 48 | 22 | 30 | 0 | 0 | 0 | 1150 | 177 | 0.9677975
Ni48Al22Pt30 | 48 | 22 | 30 | 0 | 0 | 0 | 1150 | 179 | 0.9712176
Ni48Al22Pt30 | 48 | 22 | 30 | 0 | 0 | 0 | 1150 | 181 | 0.9806622
Ni48Al22Pt30 | 48 | 22 | 30 | 0 | 0 | 0 | 1150 | 183 | 0.9868868
Ni48Al22Pt30 | 48 | 22 | 30 | 0 | 0 | 0 | 1150 | 185 | 0.9756801
Ni48Al22Pt30 | 48 | 22 | 30 | 0 | 0 | 0 | 1150 | 187 | 0.9801648
Ni48Al22Pt30 | 48 | 22 | 30 | 0 | 0 | 0 | 1150 | 189 | 0.9840458
Ni48Al22Pt30 | 48 | 22 | 30 | 0 | 0 | 0 | 1150 | 191 | 0.991914
Ni48Al22Pt30 | 48 | 22 | 30 | 0 | 0 | 0 | 1150 | 193 | 0.9930591
Ni48Al22Pt30 | 48 | 22 | 30 | 0 | 0 | 0 | 1150 | 195 | 1.004987
Ni48Al22Pt30 | 48 | 22 | 30 | 0 | 0 | 0 | 1150 | 197 | 1.007827
Ni48Al22Pt30 | 48 | 22 | 30 | 0 | 0 | 0 | 1150 | 199 | 1.010182
Ni48Al22Pt30 | 48 | 22 | 30 | 0 | 0 | 0 | 1150 | 201 | 1.016494
Ni48Al22Pt30 | 48 | 22 | 30 | 0 | 0 | 0 | 1150 | 203 | 1.02578
Ni48Al22Pt30 | 48 | 22 | 30 | 0 | 0 | 0 | 1150 | 205 | 1.01379
Ni48Al22Pt30 | 48 | 22 | 30 | 0 | 0 | 0 | 1150 | 207 | 1.018976
Ni48Al22Pt30 | 48 | 22 | 30 | 0 | 0 | 0 | 1150 | 209 | 1.026374
Ni48Al22Pt30 | 48 | 22 | 30 | 0 | 0 | 0 | 1150 | 211 | 1.027796
Ni48Al22Pt30 | 48 | 22 | 30 | 0 | 0 | 0 | 1150 | 213 | 1.033416
Ni48Al22Pt30 | 48 | 22 | 30 | 0 | 0 | 0 | 1150 | 215 | 1.039601
Ni48Al22Pt30 | 48 | 22 | 30 | 0 | 0 | 0 | 1150 | 217 | 1.048769
Ni48Al22Pt30 | 48 | 22 | 30 | 0 | 0 | 0 | 1150 | 219 | 1.052946
Ni48Al22Pt30 | 48 | 22 | 30 | 0 | 0 | 0 | 1150 | 221 | 1.066581
Ni48Al22Pt30 | 48 | 22 | 30 | 0 | 0 | 0 | 1150 | 223 | 1.066912
Ni48Al22Pt30 | 48 | 22 | 30 | 0 | 0 | 0 | 1150 | 225 | 1.059924
Ni48Al22Pt30 | 48 | 22 | 30 | 0 | 0 | 0 | 1150 | 227 | 1.059676
Ni48Al22Pt30 | 48 | 22 | 30 | 0 | 0 | 0 | 1150 | 229 | 1.066154
Ni48Al22Pt30 | 48 | 22 | 30 | 0 | 0 | 0 | 1150 | 231 | 1.069598
Ni48Al22Pt30 | 48 | 22 | 30 | 0 | 0 | 0 | 1150 | 233 | 1.076529
Ni48Al22Pt30 | 48 | 22 | 30 | 0 | 0 | 0 | 1150 | 235 | 1.08305
Ni48Al22Pt30 | 48 | 22 | 30 | 0 | 0 | 0 | 1150 | 237 | 1.081116
Ni48Al22Pt30 | 48 | 22 | 30 | 0 | 0 | 0 | 1150 | 239 | 1.072452
Ni48Al22Pt30 | 48 | 22 | 30 | 0 | 0 | 0 | 1150 | 241 | 1.084021
Ni48Al22Pt30 | 48 | 22 | 30 | 0 | 0 | 0 | 1150 | 243 | 1.091373
Ni48Al22Pt30 | 48 | 22 | 30 | 0 | 0 | 0 | 1150 | 245 | 1.091243
Ni48Al22Pt30 | 48 | 22 | 30 | 0 | 0 | 0 | 1150 | 247 | 1.103349
Ni48Al22Pt30 | 48 | 22 | 30 | 0 | 0 | 0 | 1150 | 249 | 1.111144
Ni48Al22Pt30 | 48 | 22 | 30 | 0 | 0 | 0 | 1150 | 251 | 1.117569
Ni48Al22Pt30 | 48 | 22 | 30 | 0 | 0 | 0 | 1150 | 253 | 1.125282
Ni48Al22Pt30 | 48 | 22 | 30 | 0 | 0 | 0 | 1150 | 255 | 1.134329
Ni48Al22Pt30 | 48 | 22 | 30 | 0 | 0 | 0 | 1150 | 257 | 1.138169
Ni48Al22Pt30 | 48 | 22 | 30 | 0 | 0 | 0 | 1150 | 259 | 1.13508
Ni48Al22Pt30 | 48 | 22 | 30 | 0 | 0 | 0 | 1150 | 261 | 1.143843
Ni48Al22Pt30 | 48 | 22 | 30 | 0 | 0 | 0 | 1150 | 263 | 1.141399
Ni48Al22Pt30 | 48 | 22 | 30 | 0 | 0 | 0 | 1150 | 265 | 1.141671
Ni48Al22Pt30 | 48 | 22 | 30 | 0 | 0 | 0 | 1150 | 267 | 1.147751
Ni48Al22Pt30 | 48 | 22 | 30 | 0 | 0 | 0 | 1150 | 269 | 1.153773
Ni48Al22Pt30 | 48 | 22 | 30 | 0 | 0 | 0 | 1150 | 271 | 1.159156
Ni48Al22Pt30 | 48 | 22 | 30 | 0 | 0 | 0 | 1150 | 273 | 1.164792
Ni48Al22Pt30 | 48 | 22 | 30 | 0 | 0 | 0 | 1150 | 275 | 1.172602
Ni48Al22Pt30 | 48 | 22 | 30 | 0 | 0 | 0 | 1150 | 277 | 1.175977
Ni48Al22Pt30 | 48 | 22 | 30 | 0 | 0 | 0 | 1150 | 279 | 1.192346
Ni48Al22Pt30 | 48 | 22 | 30 | 0 | 0 | 0 | 1150 | 281 | 1.197044
Ni48Al22Pt30 | 48 | 22 | 30 | 0 | 0 | 0 | 1150 | 283 | 1.189564
Ni48Al22Pt30 | 48 | 22 | 30 | 0 | 0 | 0 | 1150 | 285 | 1.184307
Ni48Al22Pt30 | 48 | 22 | 30 | 0 | 0 | 0 | 1150 | 287 | 1.187742
Ni48Al22Pt30 | 48 | 22 | 30 | 0 | 0 | 0 | 1150 | 289 | 1.191421
Ni48Al22Pt30 | 48 | 22 | 30 | 0 | 0 | 0 | 1150 | 291 | 1.194276
Ni48Al22Pt30 | 48 | 22 | 30 | 0 | 0 | 0 | 1150 | 293 | 1.200588
Ni48Al22Pt30 | 48 | 22 | 30 | 0 | 0 | 0 | 1150 | 295 | 1.207913
Ni48Al22Pt30 | 48 | 22 | 30 | 0 | 0 | 0 | 1150 | 297 | 1.210005
Ni48Al22Pt30 | 48 | 22 | 30 | 0 | 0 | 0 | 1150 | 299 | 1.198849
Ni48Al22Pt30 | 48 | 22 | 30 | 0 | 0 | 0 | 1150 | 300 | 1.197454
Ni48Al22Pt30 | 48 | 22 | 30 | 0 | 0 | 0 | 1150 | 305 | 1.211903
Ni48Al22Pt30 | 48 | 22 | 30 | 0 | 0 | 0 | 1150 | 310 | 1.22485
Ni48Al22Pt30 | 48 | 22 | 30 | 0 | 0 | 0 | 1150 | 315 | 1.238208
Ni48Al22Pt30 | 48 | 22 | 30 | 0 | 0 | 0 | 1150 | 320 | 1.24613
Ni48Al22Pt30 | 48 | 22 | 30 | 0 | 0 | 0 | 1150 | 325 | 1.255019
Ni48Al22Pt30 | 48 | 22 | 30 | 0 | 0 | 0 | 1150 | 330 | 1.256686
Ni48Al22Pt30 | 48 | 22 | 30 | 0 | 0 | 0 | 1150 | 335 | 1.276544
Ni48Al22Pt30 | 48 | 22 | 30 | 0 | 0 | 0 | 1150 | 340 | 1.268739
Ni48Al22Pt30 | 48 | 22 | 30 | 0 | 0 | 0 | 1150 | 345 | 1.281618
Ni48Al22Pt30 | 48 | 22 | 30 | 0 | 0 | 0 | 1150 | 350 | 1.289246
Ni48Al22Pt30 | 48 | 22 | 30 | 0 | 0 | 0 | 1150 | 355 | 1.301667
Ni48Al22Pt30 | 48 | 22 | 30 | 0 | 0 | 0 | 1150 | 360 | 1.312826
Ni48Al22Pt30 | 48 | 22 | 30 | 0 | 0 | 0 | 1150 | 365 | 1.313461
Ni48Al22Pt30 | 48 | 22 | 30 | 0 | 0 | 0 | 1150 | 370 | 1.324354
Ni48Al22Pt30 | 48 | 22 | 30 | 0 | 0 | 0 | 1150 | 375 | 1.338675
Ni48Al22Pt30 | 48 | 22 | 30 | 0 | 0 | 0 | 1150 | 380 | 1.324627
Ni48Al22Pt30 | 48 | 22 | 30 | 0 | 0 | 0 | 1150 | 385 | 1.344251
Ni48Al22Pt30 | 48 | 22 | 30 | 0 | 0 | 0 | 1150 | 390 | 1.357294
Ni48Al22Pt30 | 48 | 22 | 30 | 0 | 0 | 0 | 1150 | 395 | 1.367022
Ni48Al22Pt30 | 48 | 22 | 30 | 0 | 0 | 0 | 1150 | 400 | 1.377866
Ni48Al22Pt30 | 48 | 22 | 30 | 0 | 0 | 0 | 1150 | 405 | 1.376446
Ni48Al22Pt30 | 48 | 22 | 30 | 0 | 0 | 0 | 1150 | 410 | 1.387862
Ni48Al22Pt30 | 48 | 22 | 30 | 0 | 0 | 0 | 1150 | 415 | 1.400234
Ni48Al22Pt30 | 48 | 22 | 30 | 0 | 0 | 0 | 1150 | 420 | 1.410411
Ni48Al22Pt30 | 48 | 22 | 30 | 0 | 0 | 0 | 1150 | 425 | 1.406658
Ni48Al22Pt30 | 48 | 22 | 30 | 0 | 0 | 0 | 1150 | 430 | 1.412331
Ni48Al22Pt30 | 48 | 22 | 30 | 0 | 0 | 0 | 1150 | 435 | 1.420794
Ni48Al22Pt30 | 48 | 22 | 30 | 0 | 0 | 0 | 1150 | 440 | 1.428118
Ni48Al22Pt30 | 48 | 22 | 30 | 0 | 0 | 0 | 1150 | 445 | 1.426215
Ni48Al22Pt30 | 48 | 22 | 30 | 0 | 0 | 0 | 1150 | 450 | 1.436234
Ni48Al22Pt30 | 48 | 22 | 30 | 0 | 0 | 0 | 1150 | 455 | 1.446579
Ni48Al22Pt30 | 48 | 22 | 30 | 0 | 0 | 0 | 1150 | 460 | 1.445682
Ni48Al22Pt30 | 48 | 22 | 30 | 0 | 0 | 0 | 1150 | 465 | 1.455642
Ni48Al22Pt30 | 48 | 22 | 30 | 0 | 0 | 0 | 1150 | 470 | 1.459602
Ni48Al22Pt30 | 48 | 22 | 30 | 0 | 0 | 0 | 1150 | 475 | 1.467005
Ni48Al22Pt30 | 48 | 22 | 30 | 0 | 0 | 0 | 1150 | 480 | 1.473868
Ni48Al22Pt30 | 48 | 22 | 30 | 0 | 0 | 0 | 1150 | 485 | 1.474462
Ni48Al22Pt30 | 48 | 22 | 30 | 0 | 0 | 0 | 1150 | 490 | 1.483194
Ni48Al22Pt30 | 48 | 22 | 30 | 0 | 0 | 0 | 1150 | 495 | 1.489803
Ni48Al22Pt30 | 48 | 22 | 30 | 0 | 0 | 0 | 1150 | 500 | 1.492578
Ni48Al50Ir2 | 48 | 50 | 0 | 0 | 2 | 0 | 1150 | 1 | 0.02573413
Ni48Al50Ir2 | 48 | 50 | 0 | 0 | 2 | 0 | 1150 | 2 | 0.03336147
Ni48Al50Ir2 | 48 | 50 | 0 | 0 | 2 | 0 | 1150 | 3 | 0.05517895
Ni48Al50Ir2 | 48 | 50 | 0 | 0 | 2 | 0 | 1150 | 4 | 0.09014358
Ni48Al50Ir2 | 48 | 50 | 0 | 0 | 2 | 0 | 1150 | 5 | 0.1097772
Ni48Al50Ir2 | 48 | 50 | 0 | 0 | 2 | 0 | 1150 | 6 | 0.1281689
Ni48Al50Ir2 | 48 | 50 | 0 | 0 | 2 | 0 | 1150 | 7 | 0.1588253
Ni48Al50Ir2 | 48 | 50 | 0 | 0 | 2 | 0 | 1150 | 8 | 0.2147737
Ni48Al50Ir2 | 48 | 50 | 0 | 0 | 2 | 0 | 1150 | 9 | 0.2870696
Ni48Al50Ir2 | 48 | 50 | 0 | 0 | 2 | 0 | 1150 | 10 | 0.3025915
Ni48Al50Ir2 | 48 | 50 | 0 | 0 | 2 | 0 | 1150 | 11 | 0.3503888
Ni48Al50Ir2 | 48 | 50 | 0 | 0 | 2 | 0 | 1150 | 12 | 0.3833193
Ni48Al50Ir2 | 48 | 50 | 0 | 0 | 2 | 0 | 1150 | 13 | 0.3931014
Ni48Al50Ir2 | 48 | 50 | 0 | 0 | 2 | 0 | 1150 | 14 | 0.3972925
Ni48Al50Ir2 | 48 | 50 | 0 | 0 | 2 | 0 | 1150 | 15 | 0.4113088
Ni48Al50Ir2 | 48 | 50 | 0 | 0 | 2 | 0 | 1150 | 16 | 0.4312646
Ni48Al50Ir2 | 48 | 50 | 0 | 0 | 2 | 0 | 1150 | 17 | 0.4365317
Ni48Al50Ir2 | 48 | 50 | 0 | 0 | 2 | 0 | 1150 | 18 | 0.4454113
Ni48Al50Ir2 | 48 | 50 | 0 | 0 | 2 | 0 | 1150 | 19 | 0.4465373
Ni48Al50Ir2 | 48 | 50 | 0 | 0 | 2 | 0 | 1150 | 20 | 0.4471349
Ni48Al50Ir2 | 48 | 50 | 0 | 0 | 2 | 0 | 1150 | 21 | 0.4512335
Ni48Al50Ir2 | 48 | 50 | 0 | 0 | 2 | 0 | 1150 | 22 | 0.4637716
Ni48Al50Ir2 | 48 | 50 | 0 | 0 | 2 | 0 | 1150 | 23 | 0.474761
Ni48Al50Ir2 | 48 | 50 | 0 | 0 | 2 | 0 | 1150 | 24 | 0.4850968
Ni48Al50Ir2 | 48 | 50 | 0 | 0 | 2 | 0 | 1150 | 25 | 0.4963256
Ni48Al50Ir2 | 48 | 50 | 0 | 0 | 2 | 0 | 1150 | 26 | 0.5040112
Ni48Al50Ir2 | 48 | 50 | 0 | 0 | 2 | 0 | 1150 | 27 | 0.5130442
Ni48Al50Ir2 | 48 | 50 | 0 | 0 | 2 | 0 | 1150 | 28 | 0.5160188
Ni48Al50Ir2 | 48 | 50 | 0 | 0 | 2 | 0 | 1150 | 29 | 0.5263718
Ni48Al50Ir2 | 48 | 50 | 0 | 0 | 2 | 0 | 1150 | 30 | 0.5323969
Ni48Al50Ir2 | 48 | 50 | 0 | 0 | 2 | 0 | 1150 | 31 | 0.5388004
Ni48Al50Ir2 | 48 | 50 | 0 | 0 | 2 | 0 | 1150 | 32 | 0.5449941
Ni48Al50Ir2 | 48 | 50 | 0 | 0 | 2 | 0 | 1150 | 33 | 0.5571773
Ni48Al50Ir2 | 48 | 50 | 0 | 0 | 2 | 0 | 1150 | 34 | 0.5665993
Ni48Al50Ir2 | 48 | 50 | 0 | 0 | 2 | 0 | 1150 | 35 | 0.5811319
Ni48Al50Ir2 | 48 | 50 | 0 | 0 | 2 | 0 | 1150 | 36 | 0.5936316
Ni48Al50Ir2 | 48 | 50 | 0 | 0 | 2 | 0 | 1150 | 37 | 0.6036591
Ni48Al50Ir2 | 48 | 50 | 0 | 0 | 2 | 0 | 1150 | 38 | 0.6164308
Ni48Al50Ir2 | 48 | 50 | 0 | 0 | 2 | 0 | 1150 | 39 | 0.6143258
Ni48Al50Ir2 | 48 | 50 | 0 | 0 | 2 | 0 | 1150 | 40 | 0.6229952
Ni48Al50Ir2 | 48 | 50 | 0 | 0 | 2 | 0 | 1150 | 41 | 0.630883
Ni48Al50Ir2 | 48 | 50 | 0 | 0 | 2 | 0 | 1150 | 42 | 0.640038
Ni48Al50Ir2 | 48 | 50 | 0 | 0 | 2 | 0 | 1150 | 43 | 0.6544703
Ni48Al50Ir2 | 48 | 50 | 0 | 0 | 2 | 0 | 1150 | 44 | 0.661188
Ni48Al50Ir2 | 48 | 50 | 0 | 0 | 2 | 0 | 1150 | 45 | 0.684214
Ni48Al50Ir2 | 48 | 50 | 0 | 0 | 2 | 0 | 1150 | 46 | 0.6918244
Ni48Al50Ir2 | 48 | 50 | 0 | 0 | 2 | 0 | 1150 | 47 | 0.7073503
Ni48Al50Ir2 | 48 | 50 | 0 | 0 | 2 | 0 | 1150 | 48 | 0.712461
Ni48Al50Ir2 | 48 | 50 | 0 | 0 | 2 | 0 | 1150 | 49 | 0.7209523
Ni48Al50Ir2 | 48 | 50 | 0 | 0 | 2 | 0 | 1150 | 50 | 0.7223033
Ni48Al50Ir2 | 48 | 50 | 0 | 0 | 2 | 0 | 1150 | 52 | 0.7306622
Ni48Al50Ir2 | 48 | 50 | 0 | 0 | 2 | 0 | 1150 | 54 | 0.7510258
Ni48Al50Ir2 | 48 | 50 | 0 | 0 | 2 | 0 | 1150 | 56 | 0.7541836
Ni48Al50Ir2 | 48 | 50 | 0 | 0 | 2 | 0 | 1150 | 58 | 0.7756108
Ni48Al50Ir2 | 48 | 50 | 0 | 0 | 2 | 0 | 1150 | 60 | 0.7844663
Ni48Al50Ir2 | 48 | 50 | 0 | 0 | 2 | 0 | 1150 | 62 | 0.8026052
Ni48Al50Ir2 | 48 | 50 | 0 | 0 | 2 | 0 | 1150 | 64 | 0.8219212
Ni48Al50Ir2 | 48 | 50 | 0 | 0 | 2 | 0 | 1150 | 66 | 0.8453745
Ni48Al50Ir2 | 48 | 50 | 0 | 0 | 2 | 0 | 1150 | 68 | 0.8596459
Ni48Al50Ir2 | 48 | 50 | 0 | 0 | 2 | 0 | 1150 | 70 | 0.869685
Ni48Al50Ir2 | 48 | 50 | 0 | 0 | 2 | 0 | 1150 | 72 | 0.8794825
Ni48Al50Ir2 | 48 | 50 | 0 | 0 | 2 | 0 | 1150 | 74 | 0.8918542
Ni48Al50Ir2 | 48 | 50 | 0 | 0 | 2 | 0 | 1150 | 76 | 0.8985709
Ni48Al50Ir2 | 48 | 50 | 0 | 0 | 2 | 0 | 1150 | 78 | 0.908057
Ni48Al50Ir2 | 48 | 50 | 0 | 0 | 2 | 0 | 1150 | 80 | 0.9182169
Ni48Al50Ir2 | 48 | 50 | 0 | 0 | 2 | 0 | 1150 | 82 | 0.9213809
Ni48Al50Ir2 | 48 | 50 | 0 | 0 | 2 | 0 | 1150 | 84 | 0.930593
Ni48Al50Ir2 | 48 | 50 | 0 | 0 | 2 | 0 | 1150 | 86 | 0.9393904
Ni48Al50Ir2 | 48 | 50 | 0 | 0 | 2 | 0 | 1150 | 88 | 0.9462904
Ni48Al50Ir2 | 48 | 50 | 0 | 0 | 2 | 0 | 1150 | 90 | 0.9589075
Ni48Al50Ir2 | 48 | 50 | 0 | 0 | 2 | 0 | 1150 | 92 | 0.9585724
Ni48Al50Ir2 | 48 | 50 | 0 | 0 | 2 | 0 | 1150 | 94 | 0.9690478
Ni48Al50Ir2 | 48 | 50 | 0 | 0 | 2 | 0 | 1150 | 96 | 0.974173
Ni48Al50Ir2 | 48 | 50 | 0 | 0 | 2 | 0 | 1150 | 98 | 0.9886998
Ni48Al50Ir2 | 48 | 50 | 0 | 0 | 2 | 0 | 1150 | 100 | 0.9886826
Ni48Al50Ir2 | 48 | 50 | 0 | 0 | 2 | 0 | 1150 | 105.4866 | 1.00436
Ni48Al50Ir2 | 48 | 50 | 0 | 0 | 2 | 0 | 1150 | 109.9962 | 1.023802
Ni48Al50Ir2 | 48 | 50 | 0 | 0 | 2 | 0 | 1150 | 114.9962 | 1.036872
Ni48Al50Ir2 | 48 | 50 | 0 | 0 | 2 | 0 | 1150 | 119.999 | 1.061614
Ni48Al50Ir2 | 48 | 50 | 0 | 0 | 2 | 0 | 1150 | 124.999 | 1.074589
Ni48Al50Ir2 | 48 | 50 | 0 | 0 | 2 | 0 | 1150 | 129.999 | 1.09603
Ni48Al50Ir2 | 48 | 50 | 0 | 0 | 2 | 0 | 1150 | 135 | 1.118496
Ni48Al50Ir2 | 48 | 50 | 0 | 0 | 2 | 0 | 1150 | 140 | 1.130467
Ni48Al50Ir2 | 48 | 50 | 0 | 0 | 2 | 0 | 1150 | 145 | 1.146519
Ni48Al50Ir2 | 48 | 50 | 0 | 0 | 2 | 0 | 1150 | 150 | 1.174277
Ni48Al50Ir2 | 48 | 50 | 0 | 0 | 2 | 0 | 1150 | 155 | 1.214449
Ni48Al50Ir2 | 48 | 50 | 0 | 0 | 2 | 0 | 1150 | 160 | 1.238439
Ni48Al50Ir2 | 48 | 50 | 0 | 0 | 2 | 0 | 1150 | 165 | 1.257627
Ni48Al50Ir2 | 48 | 50 | 0 | 0 | 2 | 0 | 1150 | 169.999 | 1.270612
Ni48Al50Ir2 | 48 | 50 | 0 | 0 | 2 | 0 | 1150 | 175 | 1.27954
Ni48Al50Ir2 | 48 | 50 | 0 | 0 | 2 | 0 | 1150 | 180 | 1.295853
Ni48Al50Ir2 | 48 | 50 | 0 | 0 | 2 | 0 | 1150 | 185 | 1.305502
Ni48Al50Ir2 | 48 | 50 | 0 | 0 | 2 | 0 | 1150 | 190 | 1.320879
Ni48Al50Ir2 | 48 | 50 | 0 | 0 | 2 | 0 | 1150 | 195 | 1.332764
Ni48Al50Ir2 | 48 | 50 | 0 | 0 | 2 | 0 | 1150 | 200 | 1.355113
Ni48Al50Ir2 | 48 | 50 | 0 | 0 | 2 | 0 | 1150 | 205 | 1.367823
Ni48Al50Ir2 | 48 | 50 | 0 | 0 | 2 | 0 | 1150 | 210 | 1.377783
Ni48Al50Ir2 | 48 | 50 | 0 | 0 | 2 | 0 | 1150 | 215 | 1.378566
Ni48Al50Ir2 | 48 | 50 | 0 | 0 | 2 | 0 | 1150 | 220 | 1.3991
Ni48Al50Ir2 | 48 | 50 | 0 | 0 | 2 | 0 | 1150 | 225 | 1.413331
Ni48Al50Ir2 | 48 | 50 | 0 | 0 | 2 | 0 | 1150 | 230 | 1.427047
Ni48Al50Ir2 | 48 | 50 | 0 | 0 | 2 | 0 | 1150 | 235 | 1.426957
Ni48Al50Ir2 | 48 | 50 | 0 | 0 | 2 | 0 | 1150 | 240.0014 | 1.430527
Ni48Al50Ir2 | 48 | 50 | 0 | 0 | 2 | 0 | 1150 | 245 | 1.429662
Ni48Al50Ir2 | 48 | 50 | 0 | 0 | 2 | 0 | 1150 | 249.9976 | 1.436914
Ni48Al50Ir2 | 48 | 50 | 0 | 0 | 2 | 0 | 1150 | 255 | 1.447228
Ni48Al50Ir2 | 48 | 50 | 0 | 0 | 2 | 0 | 1150 | 260 | 1.470616
Ni48Al50Ir2 | 48 | 50 | 0 | 0 | 2 | 0 | 1150 | 265 | 1.489194
Ni48Al50Ir2 | 48 | 50 | 0 | 0 | 2 | 0 | 1150 | 270 | 1.500842
Ni48Al50Ir2 | 48 | 50 | 0 | 0 | 2 | 0 | 1150 | 274.9986 | 1.508499
Ni48Al50Ir2 | 48 | 50 | 0 | 0 | 2 | 0 | 1150 | 280 | 1.517081
Ni48Al50Ir2 | 48 | 50 | 0 | 0 | 2 | 0 | 1150 | 285 | 1.517081
Ni48Al50Ir2 | 48 | 50 | 0 | 0 | 2 | 0 | 1150 | 290.0019 | 1.521055
Ni48Al50Ir2 | 48 | 50 | 0 | 0 | 2 | 0 | 1150 | 295 | 1.52303
Ni48Al50Ir2 | 48 | 50 | 0 | 0 | 2 | 0 | 1150 | 299.9981 | 1.529967
Ni48Al50Ir2 | 48 | 50 | 0 | 0 | 2 | 0 | 1150 | 305 | 1.538463
Ni48Al50Ir2 | 48 | 50 | 0 | 0 | 2 | 0 | 1150 | 310 | 1.547117
Ni48Al50Ir2 | 48 | 50 | 0 | 0 | 2 | 0 | 1150 | 315.0014 | 1.550522
Ni48Al50Ir2 | 48 | 50 | 0 | 0 | 2 | 0 | 1150 | 320.0014 | 1.551598
Ni48Al50Ir2 | 48 | 50 | 0 | 0 | 2 | 0 | 1150 | 325 | 1.552565
Ni48Al50Ir2 | 48 | 50 | 0 | 0 | 2 | 0 | 1150 | 330 | 1.556695
Ni48Al50Ir2 | 48 | 50 | 0 | 0 | 2 | 0 | 1150 | 334.999 | 1.557609
Ni48Al50Ir2 | 48 | 50 | 0 | 0 | 2 | 0 | 1150 | 339.999 | 1.564461
Ni48Al50Ir2 | 48 | 50 | 0 | 0 | 2 | 0 | 1150 | 344.9976 | 1.559474
Ni48Al50Ir2 | 48 | 50 | 0 | 0 | 2 | 0 | 1150 | 349.9976 | 1.561869
Ni48Al50Ir2 | 48 | 50 | 0 | 0 | 2 | 0 | 1150 | 354.9986 | 1.569193
Ni48Al50Ir2 | 48 | 50 | 0 | 0 | 2 | 0 | 1150 | 359.9995 | 1.575978
Ni48Al50Ir2 | 48 | 50 | 0 | 0 | 2 | 0 | 1150 | 364.9995 | 1.585548
Ni48Al50Ir2 | 48 | 50 | 0 | 0 | 2 | 0 | 1150 | 370 | 1.593199
Ni48Al50Ir2 | 48 | 50 | 0 | 0 | 2 | 0 | 1150 | 374.9995 | 1.598832
Ni48Al50Ir2 | 48 | 50 | 0 | 0 | 2 | 0 | 1150 | 379.999 | 1.604366
Ni48Al50Ir2 | 48 | 50 | 0 | 0 | 2 | 0 | 1150 | 385 | 1.60976
Ni48Al50Ir2 | 48 | 50 | 0 | 0 | 2 | 0 | 1150 | 390.0034 | 1.618751
Ni48Al50Ir2 | 48 | 50 | 0 | 0 | 2 | 0 | 1150 | 395.0019 | 1.619294
Ni48Al50Ir2 | 48 | 50 | 0 | 0 | 2 | 0 | 1150 | 400 | 1.619035
Ni48Al50Ir2 | 48 | 50 | 0 | 0 | 2 | 0 | 1150 | 404.9986 | 1.619582
Ni48Al50Ir2 | 48 | 50 | 0 | 0 | 2 | 0 | 1150 | 410 | 1.620839
Ni48Al50Ir2 | 48 | 50 | 0 | 0 | 2 | 0 | 1150 | 415 | 1.62086
Ni48Al50Ir2 | 48 | 50 | 0 | 0 | 2 | 0 | 1150 | 420 | 1.62086
Ni48Al50Ir2 | 48 | 50 | 0 | 0 | 2 | 0 | 1150 | 425 | 1.62086
Ni48Al50Ir2 | 48 | 50 | 0 | 0 | 2 | 0 | 1150 | 430 | 1.62086
Ni48Al50Ir2 | 48 | 50 | 0 | 0 | 2 | 0 | 1150 | 435 | 1.620757
Ni48Al50Ir2 | 48 | 50 | 0 | 0 | 2 | 0 | 1150 | 440.0019 | 1.623874
Ni48Al50Ir2 | 48 | 50 | 0 | 0 | 2 | 0 | 1150 | 445 | 1.622941
Ni48Al50Ir2 | 48 | 50 | 0 | 0 | 2 | 0 | 1150 | 449.9986 | 1.628411
Ni48Al50Ir2 | 48 | 50 | 0 | 0 | 2 | 0 | 1150 | 454.9981 | 1.632437
Ni48Al50Ir2 | 48 | 50 | 0 | 0 | 2 | 0 | 1150 | 460 | 1.631785
Ni48Al50Ir2 | 48 | 50 | 0 | 0 | 2 | 0 | 1150 | 465 | 1.631775
Ni48Al50Ir2 | 48 | 50 | 0 | 0 | 2 | 0 | 1150 | 470 | 1.634336
Ni48Al50Ir2 | 48 | 50 | 0 | 0 | 2 | 0 | 1150 | 475 | 1.637142
Ni48Al50Ir2 | 48 | 50 | 0 | 0 | 2 | 0 | 1150 | 480 | 1.638567
Ni48Al50Ir2 | 48 | 50 | 0 | 0 | 2 | 0 | 1150 | 485 | 1.644066
Ni48Al50Pd2 | 48 | 50 | 0 | 2 | 0 | 0 | 1150 | 0.9947213 | 0.04288806
Ni48Al50Pd2 | 48 | 50 | 0 | 2 | 0 | 0 | 1150 | 1.996161 | 0.06729026
Ni48Al50Pd2 | 48 | 50 | 0 | 2 | 0 | 0 | 1150 | 3 | 0.08531127
Ni48Al50Pd2 | 48 | 50 | 0 | 2 | 0 | 0 | 1150 | 4 | 0.106121
Ni48Al50Pd2 | 48 | 50 | 0 | 2 | 0 | 0 | 1150 | 5 | 0.1447942
Ni48Al50Pd2 | 48 | 50 | 0 | 2 | 0 | 0 | 1150 | 6 | 0.1801663
Ni48Al50Pd2 | 48 | 50 | 0 | 2 | 0 | 0 | 1150 | 7 | 0.2035476
Ni48Al50Pd2 | 48 | 50 | 0 | 2 | 0 | 0 | 1150 | 8 | 0.2410374
Ni48Al50Pd2 | 48 | 50 | 0 | 2 | 0 | 0 | 1150 | 9.00144 | 0.265843
Ni48Al50Pd2 | 48 | 50 | 0 | 2 | 0 | 0 | 1150 | 10.00144 | 0.2982058
Ni48Al50Pd2 | 48 | 50 | 0 | 2 | 0 | 0 | 1150 | 11.00048 | 0.3409364
Ni48Al50Pd2 | 48 | 50 | 0 | 2 | 0 | 0 | 1150 | 12.00096 | 0.3798928
Ni48Al50Pd2 | 48 | 50 | 0 | 2 | 0 | 0 | 1150 | 13.00192 | 0.3947631
Ni48Al50Pd2 | 48 | 50 | 0 | 2 | 0 | 0 | 1150 | 14 | 0.4069138
Ni48Al50Pd2 | 48 | 50 | 0 | 2 | 0 | 0 | 1150 | 14.99952 | 0.4201898
Ni48Al50Pd2 | 48 | 50 | 0 | 2 | 0 | 0 | 1150 | 15.99952 | 0.4287786
Ni48Al50Pd2 | 48 | 50 | 0 | 2 | 0 | 0 | 1150 | 16.99808 | 0.4413475
Ni48Al50Pd2 | 48 | 50 | 0 | 2 | 0 | 0 | 1150 | 18 | 0.45358
Ni48Al50Pd2 | 48 | 50 | 0 | 2 | 0 | 0 | 1150 | 19.00144 | 0.4608967
Ni48Al50Pd2 | 48 | 50 | 0 | 2 | 0 | 0 | 1150 | 20.00288 | 0.469863
Ni48Al50Pd2 | 48 | 50 | 0 | 2 | 0 | 0 | 1150 | 21.00432 | 0.4820075
Ni48Al50Pd2 | 48 | 50 | 0 | 2 | 0 | 0 | 1150 | 22.00432 | 0.4949743
Ni48Al50Pd2 | 48 | 50 | 0 | 2 | 0 | 0 | 1150 | 23.00432 | 0.5058554
Ni48Al50Pd2 | 48 | 50 | 0 | 2 | 0 | 0 | 1150 | 24 | 0.5141155
Ni48Al50Pd2 | 48 | 50 | 0 | 2 | 0 | 0 | 1150 | 25.00096 | 0.5234158
Ni48Al50Pd2 | 48 | 50 | 0 | 2 | 0 | 0 | 1150 | 26.00048 | 0.526918
Ni48Al50Pd2 | 48 | 50 | 0 | 2 | 0 | 0 | 1150 | 27 | 0.5352665
Ni48Al50Pd2 | 48 | 50 | 0 | 2 | 0 | 0 | 1150 | 28 | 0.5420083
Ni48Al50Pd2 | 48 | 50 | 0 | 2 | 0 | 0 | 1150 | 29 | 0.5475314
Ni48Al50Pd2 | 48 | 50 | 0 | 2 | 0 | 0 | 1150 | 30 | 0.5561966
Ni48Al50Pd2 | 48 | 50 | 0 | 2 | 0 | 0 | 1150 | 30.99952 | 0.5653505
Ni48Al50Pd2 | 48 | 50 | 0 | 2 | 0 | 0 | 1150 | 32.00096 | 0.5778908
Ni48Al50Pd2 | 48 | 50 | 0 | 2 | 0 | 0 | 1150 | 33 | 0.5875025
Ni48Al50Pd2 | 48 | 50 | 0 | 2 | 0 | 0 | 1150 | 34 | 0.5961801
Ni48Al50Pd2 | 48 | 50 | 0 | 2 | 0 | 0 | 1150 | 35 | 0.6100181
Ni48Al50Pd2 | 48 | 50 | 0 | 2 | 0 | 0 | 1150 | 35.99856 | 0.6182222
Ni48Al50Pd2 | 48 | 50 | 0 | 2 | 0 | 0 | 1150 | 37 | 0.632302
Ni48Al50Pd2 | 48 | 50 | 0 | 2 | 0 | 0 | 1150 | 38.00144 | 0.6409336
Ni48Al50Pd2 | 48 | 50 | 0 | 2 | 0 | 0 | 1150 | 39.00432 | 0.6494315
Ni48Al50Pd2 | 48 | 50 | 0 | 2 | 0 | 0 | 1150 | 40.00288 | 0.6604732
Ni48Al50Pd2 | 48 | 50 | 0 | 2 | 0 | 0 | 1150 | 41.00096 | 0.6679292
Ni48Al50Pd2 | 48 | 50 | 0 | 2 | 0 | 0 | 1150 | 42 | 0.6836758
Ni48Al50Pd2 | 48 | 50 | 0 | 2 | 0 | 0 | 1150 | 42.99472 | 0.6952594
Ni48Al50Pd2 | 48 | 50 | 0 | 2 | 0 | 0 | 1150 | 43.50908 | 0.7062621
Ni48Al50Pd2 | 48 | 50 | 0 | 2 | 0 | 0 | 1150 | 45.00144 | 0.7212933
Ni48Al50Pd2 | 48 | 50 | 0 | 2 | 0 | 0 | 1150 | 45.99904 | 0.7315235
Ni48Al50Pd2 | 48 | 50 | 0 | 2 | 0 | 0 | 1150 | 47 | 0.7387916
Ni48Al50Pd2 | 48 | 50 | 0 | 2 | 0 | 0 | 1150 | 48 | 0.7441732
Ni48Al50Pd2 | 48 | 50 | 0 | 2 | 0 | 0 | 1150 | 48.99952 | 0.7530371
Ni48Al50Pd2 | 48 | 50 | 0 | 2 | 0 | 0 | 1150 | 50 | 0.758162
Ni48Al50Pd2 | 48 | 50 | 0 | 2 | 0 | 0 | 1150 | 52 | 0.7763466
Ni48Al50Pd2 | 48 | 50 | 0 | 2 | 0 | 0 | 1150 | 54 | 0.7983214
Ni48Al50Pd2 | 48 | 50 | 0 | 2 | 0 | 0 | 1150 | 56 | 0.8122724
Ni48Al50Pd2 | 48 | 50 | 0 | 2 | 0 | 0 | 1150 | 58 | 0.8236419
Ni48Al50Pd2 | 48 | 50 | 0 | 2 | 0 | 0 | 1150 | 60.00192 | 0.8381321
Ni48Al50Pd2 | 48 | 50 | 0 | 2 | 0 | 0 | 1150 | 62.00336 | 0.8510606
Ni48Al50Pd2 | 48 | 50 | 0 | 2 | 0 | 0 | 1150 | 64.00144 | 0.8594145
Ni48Al50Pd2 | 48 | 50 | 0 | 2 | 0 | 0 | 1150 | 66 | 0.8697859
Ni48Al50Pd2 | 48 | 50 | 0 | 2 | 0 | 0 | 1150 | 68 | 0.8836019
Ni48Al50Pd2 | 48 | 50 | 0 | 2 | 0 | 0 | 1150 | 70 | 0.8933733
Ni48Al50Pd2 | 48 | 50 | 0 | 2 | 0 | 0 | 1150 | 72 | 0.9072125
Ni48Al50Pd2 | 48 | 50 | 0 | 2 | 0 | 0 | 1150 | 74 | 0.9206748
Ni48Al50Pd2 | 48 | 50 | 0 | 2 | 0 | 0 | 1150 | 76 | 0.9340517
Ni48Al50Pd2 | 48 | 50 | 0 | 2 | 0 | 0 | 1150 | 78.00384 | 0.9509704
Ni48Al50Pd2 | 48 | 50 | 0 | 2 | 0 | 0 | 1150 | 79.99904 | 0.9635692
Ni48Al50Pd2 | 48 | 50 | 0 | 2 | 0 | 0 | 1150 | 81.99712 | 0.9753887
Ni48Al50Pd2 | 48 | 50 | 0 | 2 | 0 | 0 | 1150 | 83.99712 | 0.9839041
Ni48Al50Pd2 | 48 | 50 | 0 | 2 | 0 | 0 | 1150 | 86 | 0.9909027
Ni48Al50Pd2 | 48 | 50 | 0 | 2 | 0 | 0 | 1150 | 88 | 0.9974099
Ni48Al50Pd2 | 48 | 50 | 0 | 2 | 0 | 0 | 1150 | 90 | 1.006461
Ni48Al50Pd2 | 48 | 50 | 0 | 2 | 0 | 0 | 1150 | 92 | 1.008987
Ni48Al50Pd2 | 48 | 50 | 0 | 2 | 0 | 0 | 1150 | 94 | 1.018563
Ni48Al50Pd2 | 48 | 50 | 0 | 2 | 0 | 0 | 1150 | 96 | 1.030321
Ni48Al50Pd2 | 48 | 50 | 0 | 2 | 0 | 0 | 1150 | 98.00432 | 1.043881
Ni48Al50Pd2 | 48 | 50 | 0 | 2 | 0 | 0 | 1150 | 100.4871 | 1.054062
Ni48Al50Pd2 | 48 | 50 | 0 | 2 | 0 | 0 | 1150 | 104.9971 | 1.069667
Ni48Al50Pd2 | 48 | 50 | 0 | 2 | 0 | 0 | 1150 | 110 | 1.09208
Ni48Al50Pd2 | 48 | 50 | 0 | 2 | 0 | 0 | 1150 | 115.0024 | 1.112935
Ni48Al50Pd2 | 48 | 50 | 0 | 2 | 0 | 0 | 1150 | 120 | 1.132661
Ni48Al50Pd2 | 48 | 50 | 0 | 2 | 0 | 0 | 1150 | 125 | 1.149693
Ni48Al50Pd2 | 48 | 50 | 0 | 2 | 0 | 0 | 1150 | 130 | 1.168674
Ni48Al50Pd2 | 48 | 50 | 0 | 2 | 0 | 0 | 1150 | 135 | 1.191226
Ni48Al50Pd2 | 48 | 50 | 0 | 2 | 0 | 0 | 1150 | 140 | 1.203
Ni48Al50Pd2 | 48 | 50 | 0 | 2 | 0 | 0 | 1150 | 145 | 1.223578
Ni48Al50Pd2 | 48 | 50 | 0 | 2 | 0 | 0 | 1150 | 150 | 1.240529
Ni48Al50Pd2 | 48 | 50 | 0 | 2 | 0 | 0 | 1150 | 154.9971 | 1.250832
Ni48Al50Pd2 | 48 | 50 | 0 | 2 | 0 | 0 | 1150 | 160 | 1.264352
Ni48Al50Pd2 | 48 | 50 | 0 | 2 | 0 | 0 | 1150 | 165 | 1.278176
Ni48Al50Pd2 | 48 | 50 | 0 | 2 | 0 | 0 | 1150 | 170 | 1.293183
Ni48Al50Pd2 | 48 | 50 | 0 | 2 | 0 | 0 | 1150 | 175 | 1.308987
Ni48Al50Pd2 | 48 | 50 | 0 | 2 | 0 | 0 | 1150 | 180 | 1.331336
Ni48Al50Pd2 | 48 | 50 | 0 | 2 | 0 | 0 | 1150 | 185 | 1.352009
Ni48Al50Pd2 | 48 | 50 | 0 | 2 | 0 | 0 | 1150 | 189.999 | 1.369119
Ni48Al50Pd2 | 48 | 50 | 0 | 2 | 0 | 0 | 1150 | 195.0019 | 1.382102
Ni48Al50Pd2 | 48 | 50 | 0 | 2 | 0 | 0 | 1150 | 200.001 | 1.389886
Ni48Al50Pd2 | 48 | 50 | 0 | 2 | 0 | 0 | 1150 | 204.9981 | 1.395909
Ni48Al50Pd2 | 48 | 50 | 0 | 2 | 0 | 0 | 1150 | 210 | 1.407816
Ni48Al50Pd2 | 48 | 50 | 0 | 2 | 0 | 0 | 1150 | 215 | 1.410474
Ni48Al50Pd2 | 48 | 50 | 0 | 2 | 0 | 0 | 1150 | 220 | 1.421317
Ni48Al50Pd2 | 48 | 50 | 0 | 2 | 0 | 0 | 1150 | 225 | 1.427843
Ni48Al50Pd2 | 48 | 50 | 0 | 2 | 0 | 0 | 1150 | 230 | 1.445435
Ni48Al50Pd2 | 48 | 50 | 0 | 2 | 0 | 0 | 1150 | 235 | 1.458131
Ni48Al50Pd2 | 48 | 50 | 0 | 2 | 0 | 0 | 1150 | 240.0005 | 1.471924
Ni48Al50Pd2 | 48 | 50 | 0 | 2 | 0 | 0 | 1150 | 245.0024 | 1.487002
Ni48Al50Pd2 | 48 | 50 | 0 | 2 | 0 | 0 | 1150 | 250 | 1.497584
Ni48Al50Pd2 | 48 | 50 | 0 | 2 | 0 | 0 | 1150 | 255 | 1.514313
Ni48Al50Pd2 | 48 | 50 | 0 | 2 | 0 | 0 | 1150 | 260 | 1.515715
Ni48Al50Pd2 | 48 | 50 | 0 | 2 | 0 | 0 | 1150 | 265 | 1.5254
Ni48Al50Pd2 | 48 | 50 | 0 | 2 | 0 | 0 | 1150 | 270 | 1.533417
Ni48Al50Pd2 | 48 | 50 | 0 | 2 | 0 | 0 | 1150 | 275 | 1.543198
Ni48Al50Pd2 | 48 | 50 | 0 | 2 | 0 | 0 | 1150 | 280 | 1.552502
Ni48Al50Pd2 | 48 | 50 | 0 | 2 | 0 | 0 | 1150 | 285 | 1.559379
Ni48Al50Pd2 | 48 | 50 | 0 | 2 | 0 | 0 | 1150 | 290 | 1.571723
Ni48Al50Pd2 | 48 | 50 | 0 | 2 | 0 | 0 | 1150 | 295.0029 | 1.579791
Ni48Al50Pd2 | 48 | 50 | 0 | 2 | 0 | 0 | 1150 | 300.0019 | 1.587769
Ni48Al50Pd2 | 48 | 50 | 0 | 2 | 0 | 0 | 1150 | 305 | 1.590898
Ni48Al50Pd2 | 48 | 50 | 0 | 2 | 0 | 0 | 1150 | 310 | 1.592222
Ni48Al50Pd2 | 48 | 50 | 0 | 2 | 0 | 0 | 1150 | 315 | 1.600444
Ni48Al50Pd2 | 48 | 50 | 0 | 2 | 0 | 0 | 1150 | 320 | 1.606668
Ni48Al50Pd2 | 48 | 50 | 0 | 2 | 0 | 0 | 1150 | 325 | 1.608587
Ni48Al50Pd2 | 48 | 50 | 0 | 2 | 0 | 0 | 1150 | 330 | 1.61947
Ni48Al50Pd2 | 48 | 50 | 0 | 2 | 0 | 0 | 1150 | 335 | 1.62635
Ni48Al50Pd2 | 48 | 50 | 0 | 2 | 0 | 0 | 1150 | 340 | 1.640069
Ni48Al50Pd2 | 48 | 50 | 0 | 2 | 0 | 0 | 1150 | 345 | 1.639737
Ni48Al50Pd2 | 48 | 50 | 0 | 2 | 0 | 0 | 1150 | 350 | 1.642591
Ni48Al50Pd2 | 48 | 50 | 0 | 2 | 0 | 0 | 1150 | 355 | 1.659118
Ni48Al50Pd2 | 48 | 50 | 0 | 2 | 0 | 0 | 1150 | 360 | 1.663625
Ni48Al50Pd2 | 48 | 50 | 0 | 2 | 0 | 0 | 1150 | 365 | 1.671015
Ni48Al50Pd2 | 48 | 50 | 0 | 2 | 0 | 0 | 1150 | 370 | 1.683515
Ni48Al50Pd2 | 48 | 50 | 0 | 2 | 0 | 0 | 1150 | 375 | 1.696557
Ni48Al50Pd2 | 48 | 50 | 0 | 2 | 0 | 0 | 1150 | 380 | 1.708919
Ni48Al50Pd2 | 48 | 50 | 0 | 2 | 0 | 0 | 1150 | 385 | 1.714068
Ni48Al50Pd2 | 48 | 50 | 0 | 2 | 0 | 0 | 1150 | 389.9971 | 1.720584
Ni48Al50Pd2 | 48 | 50 | 0 | 2 | 0 | 0 | 1150 | 395 | 1.727287
Ni48Al50Pd2 | 48 | 50 | 0 | 2 | 0 | 0 | 1150 | 400 | 1.738101
Ni48Al50Pd2 | 48 | 50 | 0 | 2 | 0 | 0 | 1150 | 404.999 | 1.746049
Ni48Al50Pd2 | 48 | 50 | 0 | 2 | 0 | 0 | 1150 | 410 | 1.746483
Ni48Al50Pd2 | 48 | 50 | 0 | 2 | 0 | 0 | 1150 | 415 | 1.750572
Ni48Al50Pd2 | 48 | 50 | 0 | 2 | 0 | 0 | 1150 | 420 | 1.754819
Ni48Al50Pd2 | 48 | 50 | 0 | 2 | 0 | 0 | 1150 | 425 | 1.761634
Ni48Al50Pd2 | 48 | 50 | 0 | 2 | 0 | 0 | 1150 | 430 | 1.768358
Ni48Al50Pd2 | 48 | 50 | 0 | 2 | 0 | 0 | 1150 | 435 | 1.773721
Ni48Al50Pd2 | 48 | 50 | 0 | 2 | 0 | 0 | 1150 | 440 | 1.780097
Ni48Al50Pd2 | 48 | 50 | 0 | 2 | 0 | 0 | 1150 | 445.0014 | 1.788107
Ni48Al50Pd2 | 48 | 50 | 0 | 2 | 0 | 0 | 1150 | 450.0014 | 1.790779
Ni48Al50Pd2 | 48 | 50 | 0 | 2 | 0 | 0 | 1150 | 454.999 | 1.788175
Ni48Al50Pd2 | 48 | 50 | 0 | 2 | 0 | 0 | 1150 | 460 | 1.786061
Ni48Al50Pd2 | 48 | 50 | 0 | 2 | 0 | 0 | 1150 | 465 | 1.786087
Ni48Al50Pd2 | 48 | 50 | 0 | 2 | 0 | 0 | 1150 | 470 | 1.787619
Ni48Al50Pd2 | 48 | 50 | 0 | 2 | 0 | 0 | 1150 | 475 | 1.784764
Ni48Al50Pd2 | 48 | 50 | 0 | 2 | 0 | 0 | 1150 | 480 | 1.7861
Ni48Al50Pd2 | 48 | 50 | 0 | 2 | 0 | 0 | 1150 | 485 | 1.784721
Ni48Al50Pd2 | 48 | 50 | 0 | 2 | 0 | 0 | 1150 | 490 | 1.787452
Ni48Al50Pd2 | 48 | 50 | 0 | 2 | 0 | 0 | 1150 | 495.0019 | 1.789357
Ni48Al50Pd2 | 48 | 50 | 0 | 2 | 0 | 0 | 1150 | 500.0019 | 1.79031
Ni48Al50Pt2 | 48 | 50 | 2 | 0 | 0 | 0 | 1150 | 1 | 0.1077712
Ni48Al50Pt2 | 48 | 50 | 2 | 0 | 0 | 0 | 1150 | 2 | 0.1160811
Ni48Al50Pt2 | 48 | 50 | 2 | 0 | 0 | 0 | 1150 | 3 | 0.1360028
Ni48Al50Pt2 | 48 | 50 | 2 | 0 | 0 | 0 | 1150 | 4 | 0.1590867
Ni48Al50Pt2 | 48 | 50 | 2 | 0 | 0 | 0 | 1150 | 5 | 0.169365
Ni48Al50Pt2 | 48 | 50 | 2 | 0 | 0 | 0 | 1150 | 6 | 0.174278
Ni48Al50Pt2 | 48 | 50 | 2 | 0 | 0 | 0 | 1150 | 7 | 0.1985923
Ni48Al50Pt2 | 48 | 50 | 2 | 0 | 0 | 0 | 1150 | 8 | 0.2443391
Ni48Al50Pt2 | 48 | 50 | 2 | 0 | 0 | 0 | 1150 | 9 | 0.2837843
Ni48Al50Pt2 | 48 | 50 | 2 | 0 | 0 | 0 | 1150 | 10 | 0.3010604
Ni48Al50Pt2 | 48 | 50 | 2 | 0 | 0 | 0 | 1150 | 11 | 0.3107403
Ni48Al50Pt2 | 48 | 50 | 2 | 0 | 0 | 0 | 1150 | 12 | 0.3263943
Ni48Al50Pt2 | 48 | 50 | 2 | 0 | 0 | 0 | 1150 | 13 | 0.3417342
Ni48Al50Pt2 | 48 | 50 | 2 | 0 | 0 | 0 | 1150 | 14 | 0.3475499
Ni48Al50Pt2 | 48 | 50 | 2 | 0 | 0 | 0 | 1150 | 15 | 0.3487265
Ni48Al50Pt2 | 48 | 50 | 2 | 0 | 0 | 0 | 1150 | 16 | 0.3556528
Ni48Al50Pt2 | 48 | 50 | 2 | 0 | 0 | 0 | 1150 | 17 | 0.3688421
Ni48Al50Pt2 | 48 | 50 | 2 | 0 | 0 | 0 | 1150 | 18 | 0.3814652
Ni48Al50Pt2 | 48 | 50 | 2 | 0 | 0 | 0 | 1150 | 19 | 0.3905464
Ni48Al50Pt2 | 48 | 50 | 2 | 0 | 0 | 0 | 1150 | 20 | 0.3982175
Ni48Al50Pt2 | 48 | 50 | 2 | 0 | 0 | 0 | 1150 | 21 | 0.4065156
Ni48Al50Pt2 | 48 | 50 | 2 | 0 | 0 | 0 | 1150 | 22 | 0.4165629
Ni48Al50Pt2 | 48 | 50 | 2 | 0 | 0 | 0 | 1150 | 23 | 0.4287144
Ni48Al50Pt2 | 48 | 50 | 2 | 0 | 0 | 0 | 1150 | 24 | 0.4408301
Ni48Al50Pt2 | 48 | 50 | 2 | 0 | 0 | 0 | 1150 | 25 | 0.4506388
Ni48Al50Pt2 | 48 | 50 | 2 | 0 | 0 | 0 | 1150 | 26 | 0.4591997
Ni48Al50Pt2 | 48 | 50 | 2 | 0 | 0 | 0 | 1150 | 27 | 0.46892
Ni48Al50Pt2 | 48 | 50 | 2 | 0 | 0 | 0 | 1150 | 28 | 0.4809508
Ni48Al50Pt2 | 48 | 50 | 2 | 0 | 0 | 0 | 1150 | 29 | 0.4954671
Ni48Al50Pt2 | 48 | 50 | 2 | 0 | 0 | 0 | 1150 | 30 | 0.5111442
Ni48Al50Pt2 | 48 | 50 | 2 | 0 | 0 | 0 | 1150 | 31 | 0.5248254
Ni48Al50Pt2 | 48 | 50 | 2 | 0 | 0 | 0 | 1150 | 32 | 0.5347119
Ni48Al50Pt2 | 48 | 50 | 2 | 0 | 0 | 0 | 1150 | 33 | 0.5421384
Ni48Al50Pt2 | 48 | 50 | 2 | 0 | 0 | 0 | 1150 | 34 | 0.5492038
Ni48Al50Pt2 | 48 | 50 | 2 | 0 | 0 | 0 | 1150 | 35 | 0.5593819
Ni48Al50Pt2 | 48 | 50 | 2 | 0 | 0 | 0 | 1150 | 36 | 0.5752541
Ni48Al50Pt2 | 48 | 50 | 2 | 0 | 0 | 0 | 1150 | 37 | 0.5909488
Ni48Al50Pt2 | 48 | 50 | 2 | 0 | 0 | 0 | 1150 | 38 | 0.5978532
Ni48Al50Pt2 | 48 | 50 | 2 | 0 | 0 | 0 | 1150 | 39 | 0.5989856
Ni48Al50Pt2 | 48 | 50 | 2 | 0 | 0 | 0 | 1150 | 40 | 0.6055621
Ni48Al50Pt2 | 48 | 50 | 2 | 0 | 0 | 0 | 1150 | 41 | 0.6191674
Ni48Al50Pt2 | 48 | 50 | 2 | 0 | 0 | 0 | 1150 | 42 | 0.6293827
Ni48Al50Pt2 | 48 | 50 | 2 | 0 | 0 | 0 | 1150 | 43 | 0.6315712
Ni48Al50Pt2 | 48 | 50 | 2 | 0 | 0 | 0 | 1150 | 44 | 0.6347257
Ni48Al50Pt2 | 48 | 50 | 2 | 0 | 0 | 0 | 1150 | 45 | 0.6459768
Ni48Al50Pt2 | 48 | 50 | 2 | 0 | 0 | 0 | 1150 | 46 | 0.659177
Ni48Al50Pt2 | 48 | 50 | 2 | 0 | 0 | 0 | 1150 | 47 | 0.6666712
Ni48Al50Pt2 | 48 | 50 | 2 | 0 | 0 | 0 | 1150 | 48 | 0.6715391
Ni48Al50Pt2 | 48 | 50 | 2 | 0 | 0 | 0 | 1150 | 49 | 0.6807733
Ni48Al50Pt2 | 48 | 50 | 2 | 0 | 0 | 0 | 1150 | 50 | 0.6938023
Ni48Al50Pt2 | 48 | 50 | 2 | 0 | 0 | 0 | 1150 | 52.01278 | 0.7298901
Ni48Al50Pt2 | 48 | 50 | 2 | 0 | 0 | 0 | 1150 | 54 | 0.7424234
Ni48Al50Pt2 | 48 | 50 | 2 | 0 | 0 | 0 | 1150 | 56.01438 | 0.7717206
Ni48Al50Pt2 | 48 | 50 | 2 | 0 | 0 | 0 | 1150 | 58 | 0.7900187
Ni48Al50Pt2 | 48 | 50 | 2 | 0 | 0 | 0 | 1150 | 60 | 0.8217799
Ni48Al50Pt2 | 48 | 50 | 2 | 0 | 0 | 0 | 1150 | 62 | 0.8239011
Ni48Al50Pt2 | 48 | 50 | 2 | 0 | 0 | 0 | 1150 | 64 | 0.8367589
Ni48Al50Pt2 | 48 | 50 | 2 | 0 | 0 | 0 | 1150 | 66 | 0.8544332
Ni48Al50Pt2 | 48 | 50 | 2 | 0 | 0 | 0 | 1150 | 67.99361 | 0.8708128
Ni48Al50Pt2 | 48 | 50 | 2 | 0 | 0 | 0 | 1150 | 69.99361 | 0.8810334
Ni48Al50Pt2 | 48 | 50 | 2 | 0 | 0 | 0 | 1150 | 71.99361 | 0.8932227
Ni48Al50Pt2 | 48 | 50 | 2 | 0 | 0 | 0 | 1150 | 73.99361 | 0.8993015
Ni48Al50Pt2 | 48 | 50 | 2 | 0 | 0 | 0 | 1150 | 75.9984 | 0.9145797
Ni48Al50Pt2 | 48 | 50 | 2 | 0 | 0 | 0 | 1150 | 78 | 0.9230904
Ni48Al50Pt2 | 48 | 50 | 2 | 0 | 0 | 0 | 1150 | 80 | 0.9336982
Ni48Al50Pt2 | 48 | 50 | 2 | 0 | 0 | 0 | 1150 | 82 | 0.9453053
Ni48Al50Pt2 | 48 | 50 | 2 | 0 | 0 | 0 | 1150 | 84 | 0.9611255
Ni48Al50Pt2 | 48 | 50 | 2 | 0 | 0 | 0 | 1150 | 86 | 0.9766956
Ni48Al50Pt2 | 48 | 50 | 2 | 0 | 0 | 0 | 1150 | 88 | 0.990321
Ni48Al50Pt2 | 48 | 50 | 2 | 0 | 0 | 0 | 1150 | 90 | 1.007208
Ni48Al50Pt2 | 48 | 50 | 2 | 0 | 0 | 0 | 1150 | 92.0032 | 1.017653
Ni48Al50Pt2 | 48 | 50 | 2 | 0 | 0 | 0 | 1150 | 110 | 1.092657
Ni48Al50Pt2 | 48 | 50 | 2 | 0 | 0 | 0 | 1150 | 115 | 1.113482
Ni48Al50Pt2 | 48 | 50 | 2 | 0 | 0 | 0 | 1150 | 120 | 1.13853
Ni48Al50Pt2 | 48 | 50 | 2 | 0 | 0 | 0 | 1150 | 125 | 1.156927
Ni48Al50Pt2 | 48 | 50 | 2 | 0 | 0 | 0 | 1150 | 130 | 1.184704
Ni48Al50Pt2 | 48 | 50 | 2 | 0 | 0 | 0 | 1150 | 135 | 1.189286
Ni48Al50Pt2 | 48 | 50 | 2 | 0 | 0 | 0 | 1150 | 140 | 1.210256
Ni48Al50Pt2 | 48 | 50 | 2 | 0 | 0 | 0 | 1150 | 145 | 1.213669
Ni48Al50Pt2 | 48 | 50 | 2 | 0 | 0 | 0 | 1150 | 150 | 1.227416
Ni48Al50Pt2 | 48 | 50 | 2 | 0 | 0 | 0 | 1150 | 155 | 1.247779
Ni48Al50Pt2 | 48 | 50 | 2 | 0 | 0 | 0 | 1150 | 160 | 1.277903
Ni48Al50Pt2 | 48 | 50 | 2 | 0 | 0 | 0 | 1150 | 165 | 1.288895
Ni48Al50Pt2 | 48 | 50 | 2 | 0 | 0 | 0 | 1150 | 170 | 1.301215
Ni48Al50Pt2 | 48 | 50 | 2 | 0 | 0 | 0 | 1150 | 175 | 1.314848
Ni48Al50Pt2 | 48 | 50 | 2 | 0 | 0 | 0 | 1150 | 180 | 1.323901
Ni48Al50Pt2 | 48 | 50 | 2 | 0 | 0 | 0 | 1150 | 185 | 1.330538
Ni48Al50Pt2 | 48 | 50 | 2 | 0 | 0 | 0 | 1150 | 190 | 1.347886
Ni48Al50Pt2 | 48 | 50 | 2 | 0 | 0 | 0 | 1150 | 195 | 1.35545
Ni48Al50Pt2 | 48 | 50 | 2 | 0 | 0 | 0 | 1150 | 200 | 1.375407
Ni48Al50Pt2 | 48 | 50 | 2 | 0 | 0 | 0 | 1150 | 205 | 1.382214
Ni48Al50Pt2 | 48 | 50 | 2 | 0 | 0 | 0 | 1150 | 210 | 1.394896
Ni48Al50Pt2 | 48 | 50 | 2 | 0 | 0 | 0 | 1150 | 215 | 1.40518
Ni48Al50Pt2 | 48 | 50 | 2 | 0 | 0 | 0 | 1150 | 220 | 1.420006
Ni48Al50Pt2 | 48 | 50 | 2 | 0 | 0 | 0 | 1150 | 225 | 1.434392
Ni48Al50Pt2 | 48 | 50 | 2 | 0 | 0 | 0 | 1150 | 230 | 1.448319
Ni48Al50Pt2 | 48 | 50 | 2 | 0 | 0 | 0 | 1150 | 235 | 1.461403
Ni48Al50Pt2 | 48 | 50 | 2 | 0 | 0 | 0 | 1150 | 240 | 1.461754
Ni48Al50Pt2 | 48 | 50 | 2 | 0 | 0 | 0 | 1150 | 245.0096 | 1.473867
Ni48Al50Pt2 | 48 | 50 | 2 | 0 | 0 | 0 | 1150 | 250.0064 | 1.475804
Ni48Al50Pt2 | 48 | 50 | 2 | 0 | 0 | 0 | 1150 | 255 | 1.490945
Ni48Al50Pt2 | 48 | 50 | 2 | 0 | 0 | 0 | 1150 | 260 | 1.512959
Ni48Al50Pt2 | 48 | 50 | 2 | 0 | 0 | 0 | 1150 | 265 | 1.513815
Ni48Al50Pt2 | 48 | 50 | 2 | 0 | 0 | 0 | 1150 | 270 | 1.527336
Ni48Al50Pt2 | 48 | 50 | 2 | 0 | 0 | 0 | 1150 | 275 | 1.525449
Ni48Al50Pt2 | 48 | 50 | 2 | 0 | 0 | 0 | 1150 | 280 | 1.539994
Ni48Al50Pt2 | 48 | 50 | 2 | 0 | 0 | 0 | 1150 | 285 | 1.554004
Ni48Al50Pt2 | 48 | 50 | 2 | 0 | 0 | 0 | 1150 | 289.9968 | 1.563264
Ni48Al50Pt2 | 48 | 50 | 2 | 0 | 0 | 0 | 1150 | 294.992 | 1.569422
Ni48Al50Pt2 | 48 | 50 | 2 | 0 | 0 | 0 | 1150 | 300 | 1.57989
Ni48Al50Pt2 | 48 | 50 | 2 | 0 | 0 | 0 | 1150 | 305 | 1.579739
Ni48Al50Pt2 | 48 | 50 | 2 | 0 | 0 | 0 | 1150 | 310 | 1.579674
Ni48Al50Pt2 | 48 | 50 | 2 | 0 | 0 | 0 | 1150 | 315 | 1.578571
Ni48Al50Pt2 | 48 | 50 | 2 | 0 | 0 | 0 | 1150 | 320 | 1.592873
Ni48Al50Pt2 | 48 | 50 | 2 | 0 | 0 | 0 | 1150 | 325 | 1.592459
Ni48Al50Pt2 | 48 | 50 | 2 | 0 | 0 | 0 | 1150 | 330 | 1.599445
Ni48Al50Pt2 | 48 | 50 | 2 | 0 | 0 | 0 | 1150 | 335 | 1.606361
Ni48Al50Pt2 | 48 | 50 | 2 | 0 | 0 | 0 | 1150 | 340 | 1.606296
Ni48Al50Pt2 | 48 | 50 | 2 | 0 | 0 | 0 | 1150 | 345 | 1.608294
Ni48Al50Pt2 | 48 | 50 | 2 | 0 | 0 | 0 | 1150 | 350 | 1.611128
Ni48Al50Pt2 | 48 | 50 | 2 | 0 | 0 | 0 | 1150 | 355 | 1.619274
Ni48Al50Pt2 | 48 | 50 | 2 | 0 | 0 | 0 | 1150 | 360 | 1.632452
Ni48Al50Pt2 | 48 | 50 | 2 | 0 | 0 | 0 | 1150 | 365 | 1.64721
Ni48Al50Pt2 | 48 | 50 | 2 | 0 | 0 | 0 | 1150 | 370 | 1.646027
Ni48Al50Pt2 | 48 | 50 | 2 | 0 | 0 | 0 | 1150 | 375 | 1.653063
Ni48Al50Pt2 | 48 | 50 | 2 | 0 | 0 | 0 | 1150 | 380 | 1.658952
Ni48Al50Pt2 | 48 | 50 | 2 | 0 | 0 | 0 | 1150 | 385 | 1.659091
Ni48Al50Pt2 | 48 | 50 | 2 | 0 | 0 | 0 | 1150 | 390 | 1.659079
Ni48Al50Pt2 | 48 | 50 | 2 | 0 | 0 | 0 | 1150 | 395 | 1.659066
Ni48Al50Pt2 | 48 | 50 | 2 | 0 | 0 | 0 | 1150 | 400 | 1.65908
Ni48Al50Pt2 | 48 | 50 | 2 | 0 | 0 | 0 | 1150 | 405 | 1.658728
Ni48Al50Pt2 | 48 | 50 | 2 | 0 | 0 | 0 | 1150 | 410 | 1.645978
Ni48Al50Pt2 | 48 | 50 | 2 | 0 | 0 | 0 | 1150 | 415 | 1.645772
Ni48Al50Pt2 | 48 | 50 | 2 | 0 | 0 | 0 | 1150 | 420 | 1.64573
Ni48Al50Pt2 | 48 | 50 | 2 | 0 | 0 | 0 | 1150 | 425 | 1.640845
Ni48Al50Pt2 | 48 | 50 | 2 | 0 | 0 | 0 | 1150 | 430 | 1.63271
Ni48Al50Pt2 | 48 | 50 | 2 | 0 | 0 | 0 | 1150 | 435 | 1.632661
Ni48Al50Pt2 | 48 | 50 | 2 | 0 | 0 | 0 | 1150 | 440 | 1.632652
Ni48Al50Pt2 | 48 | 50 | 2 | 0 | 0 | 0 | 1150 | 445 | 1.632653
Ni48Al50Pt2 | 48 | 50 | 2 | 0 | 0 | 0 | 1150 | 450 | 1.632653
Ni48Al50Pt2 | 48 | 50 | 2 | 0 | 0 | 0 | 1150 | 455 | 1.632648
Ni48Al50Pt2 | 48 | 50 | 2 | 0 | 0 | 0 | 1150 | 460 | 1.632603
Ni48Al50Pt2 | 48 | 50 | 2 | 0 | 0 | 0 | 1150 | 465 | 1.632658
Ni48Al50Pt2 | 48 | 50 | 2 | 0 | 0 | 0 | 1150 | 470 | 1.639188
Ni48Al50Pt2 | 48 | 50 | 2 | 0 | 0 | 0 | 1150 | 475 | 1.64294
Ni48Al50Pt2 | 48 | 50 | 2 | 0 | 0 | 0 | 1150 | 480 | 1.645795
Ni48Al50Pt2 | 48 | 50 | 2 | 0 | 0 | 0 | 1150 | 485 | 1.652778
Ni48Al50Pt2 | 48 | 50 | 2 | 0 | 0 | 0 | 1150 | 490 | 1.661484
Ni48Al50Pt2 | 48 | 50 | 2 | 0 | 0 | 0 | 1150 | 495 | 1.671269
Ni48Al50Pt2 | 48 | 50 | 2 | 0 | 0 | 0 | 1150 | 500 | 1.678741
Ni50Al50 | 50 | 50 | 0 | 0 | 0 | 0 | 1150 | 1 | 0.04747491
Ni50Al50 | 50 | 50 | 0 | 0 | 0 | 0 | 1150 | 2 | 0.05247601
Ni50Al50 | 50 | 50 | 0 | 0 | 0 | 0 | 1150 | 3 | 0.05950596
Ni50Al50 | 50 | 50 | 0 | 0 | 0 | 0 | 1150 | 4 | 0.06841566
Ni50Al50 | 50 | 50 | 0 | 0 | 0 | 0 | 1150 | 5 | 0.0780856
Ni50Al50 | 50 | 50 | 0 | 0 | 0 | 0 | 1150 | 6 | 0.08630823
Ni50Al50 | 50 | 50 | 0 | 0 | 0 | 0 | 1150 | 7 | 0.09368312
Ni50Al50 | 50 | 50 | 0 | 0 | 0 | 0 | 1150 | 8 | 0.1037822
Ni50Al50 | 50 | 50 | 0 | 0 | 0 | 0 | 1150 | 9 | 0.1136338
Ni50Al50 | 50 | 50 | 0 | 0 | 0 | 0 | 1150 | 10 | 0.1161533
Ni50Al50 | 50 | 50 | 0 | 0 | 0 | 0 | 1150 | 11 | 0.115236
Ni50Al50 | 50 | 50 | 0 | 0 | 0 | 0 | 1150 | 12 | 0.1193269
Ni50Al50 | 50 | 50 | 0 | 0 | 0 | 0 | 1150 | 13 | 0.1289879
Ni50Al50 | 50 | 50 | 0 | 0 | 0 | 0 | 1150 | 14 | 0.1413755
Ni50Al50 | 50 | 50 | 0 | 0 | 0 | 0 | 1150 | 15 | 0.1514555
Ni50Al50 | 50 | 50 | 0 | 0 | 0 | 0 | 1150 | 16 | 0.1573521
Ni50Al50 | 50 | 50 | 0 | 0 | 0 | 0 | 1150 | 17 | 0.1657828
Ni50Al50 | 50 | 50 | 0 | 0 | 0 | 0 | 1150 | 18 | 0.1792021
Ni50Al50 | 50 | 50 | 0 | 0 | 0 | 0 | 1150 | 19 | 0.1914552
Ni50Al50 | 50 | 50 | 0 | 0 | 0 | 0 | 1150 | 20 | 0.1989783
Ni50Al50 | 50 | 50 | 0 | 0 | 0 | 0 | 1150 | 21 | 0.2022496
Ni50Al50 | 50 | 50 | 0 | 0 | 0 | 0 | 1150 | 22 | 0.2078866
Ni50Al50 | 50 | 50 | 0 | 0 | 0 | 0 | 1150 | 23 | 0.224479
Ni50Al50 | 50 | 50 | 0 | 0 | 0 | 0 | 1150 | 24 | 0.2411698
Ni50Al50 | 50 | 50 | 0 | 0 | 0 | 0 | 1150 | 25 | 0.2426342
Ni50Al50 | 50 | 50 | 0 | 0 | 0 | 0 | 1150 | 26 | 0.2399831
Ni50Al50 | 50 | 50 | 0 | 0 | 0 | 0 | 1150 | 27 | 0.2465002
Ni50Al50 | 50 | 50 | 0 | 0 | 0 | 0 | 1150 | 28 | 0.2543365
Ni50Al50 | 50 | 50 | 0 | 0 | 0 | 0 | 1150 | 29 | 0.2574522
Ni50Al50 | 50 | 50 | 0 | 0 | 0 | 0 | 1150 | 30 | 0.2631563
Ni50Al50 | 50 | 50 | 0 | 0 | 0 | 0 | 1150 | 31 | 0.2738115
Ni50Al50 | 50 | 50 | 0 | 0 | 0 | 0 | 1150 | 32 | 0.2821998
Ni50Al50 | 50 | 50 | 0 | 0 | 0 | 0 | 1150 | 33 | 0.2849613
Ni50Al50 | 50 | 50 | 0 | 0 | 0 | 0 | 1150 | 34 | 0.2836372
Ni50Al50 | 50 | 50 | 0 | 0 | 0 | 0 | 1150 | 35 | 0.2838549
Ni50Al50 | 50 | 50 | 0 | 0 | 0 | 0 | 1150 | 36 | 0.2921811
Ni50Al50 | 50 | 50 | 0 | 0 | 0 | 0 | 1150 | 37 | 0.3027758
Ni50Al50 | 50 | 50 | 0 | 0 | 0 | 0 | 1150 | 38 | 0.3066302
Ni50Al50 | 50 | 50 | 0 | 0 | 0 | 0 | 1150 | 39 | 0.3061875
Ni50Al50 | 50 | 50 | 0 | 0 | 0 | 0 | 1150 | 40 | 0.3065764
Ni50Al50 | 50 | 50 | 0 | 0 | 0 | 0 | 1150 | 41 | 0.3108174
Ni50Al50 | 50 | 50 | 0 | 0 | 0 | 0 | 1150 | 42 | 0.3192279
Ni50Al50 | 50 | 50 | 0 | 0 | 0 | 0 | 1150 | 43 | 0.327591
Ni50Al50 | 50 | 50 | 0 | 0 | 0 | 0 | 1150 | 44 | 0.3340168
Ni50Al50 | 50 | 50 | 0 | 0 | 0 | 0 | 1150 | 45 | 0.3403834
Ni50Al50 | 50 | 50 | 0 | 0 | 0 | 0 | 1150 | 46 | 0.3471053
Ni50Al50 | 50 | 50 | 0 | 0 | 0 | 0 | 1150 | 47 | 0.3532198
Ni50Al50 | 50 | 50 | 0 | 0 | 0 | 0 | 1150 | 48 | 0.3599735
Ni50Al50 | 50 | 50 | 0 | 0 | 0 | 0 | 1150 | 49 | 0.3691378
Ni50Al50 | 50 | 50 | 0 | 0 | 0 | 0 | 1150 | 50 | 0.3765923
Ni50Al50 | 50 | 50 | 0 | 0 | 0 | 0 | 1150 | 51 | 0.377321
Ni50Al50 | 50 | 50 | 0 | 0 | 0 | 0 | 1150 | 52 | 0.3729216
Ni50Al50 | 50 | 50 | 0 | 0 | 0 | 0 | 1150 | 53 | 0.3677456
Ni50Al50 | 50 | 50 | 0 | 0 | 0 | 0 | 1150 | 54 | 0.3687975
Ni50Al50 | 50 | 50 | 0 | 0 | 0 | 0 | 1150 | 55 | 0.3776543
Ni50Al50 | 50 | 50 | 0 | 0 | 0 | 0 | 1150 | 56 | 0.3852828
Ni50Al50 | 50 | 50 | 0 | 0 | 0 | 0 | 1150 | 57 | 0.388095
Ni50Al50 | 50 | 50 | 0 | 0 | 0 | 0 | 1150 | 58 | 0.3904755
Ni50Al50 | 50 | 50 | 0 | 0 | 0 | 0 | 1150 | 59 | 0.3940076
Ni50Al50 | 50 | 50 | 0 | 0 | 0 | 0 | 1150 | 60 | 0.3975716
Ni50Al50 | 50 | 50 | 0 | 0 | 0 | 0 | 1150 | 61 | 0.4007718
Ni50Al50 | 50 | 50 | 0 | 0 | 0 | 0 | 1150 | 62 | 0.4037729
Ni50Al50 | 50 | 50 | 0 | 0 | 0 | 0 | 1150 | 63 | 0.4073506
Ni50Al50 | 50 | 50 | 0 | 0 | 0 | 0 | 1150 | 64 | 0.4121332
Ni50Al50 | 50 | 50 | 0 | 0 | 0 | 0 | 1150 | 65 | 0.4172802
Ni50Al50 | 50 | 50 | 0 | 0 | 0 | 0 | 1150 | 66 | 0.4221287
Ni50Al50 | 50 | 50 | 0 | 0 | 0 | 0 | 1150 | 67 | 0.4273606
Ni50Al50 | 50 | 50 | 0 | 0 | 0 | 0 | 1150 | 68 | 0.4326997
Ni50Al50 | 50 | 50 | 0 | 0 | 0 | 0 | 1150 | 69 | 0.4359965
Ni50Al50 | 50 | 50 | 0 | 0 | 0 | 0 | 1150 | 70 | 0.4377996
Ni50Al50 | 50 | 50 | 0 | 0 | 0 | 0 | 1150 | 71 | 0.4389644
Ni50Al50 | 50 | 50 | 0 | 0 | 0 | 0 | 1150 | 72 | 0.4453354
Ni50Al50 | 50 | 50 | 0 | 0 | 0 | 0 | 1150 | 73 | 0.4465426
Ni50Al50 | 50 | 50 | 0 | 0 | 0 | 0 | 1150 | 74 | 0.4383362
Ni50Al50 | 50 | 50 | 0 | 0 | 0 | 0 | 1150 | 75 | 0.4356492
Ni50Al50 | 50 | 50 | 0 | 0 | 0 | 0 | 1150 | 76 | 0.4448446
Ni50Al50 | 50 | 50 | 0 | 0 | 0 | 0 | 1150 | 77 | 0.4525559
Ni50Al50 | 50 | 50 | 0 | 0 | 0 | 0 | 1150 | 78 | 0.4534408
Ni50Al50 | 50 | 50 | 0 | 0 | 0 | 0 | 1150 | 79 | 0.4535433
Ni50Al50 | 50 | 50 | 0 | 0 | 0 | 0 | 1150 | 80 | 0.4555385
Ni50Al50 | 50 | 50 | 0 | 0 | 0 | 0 | 1150 | 81 | 0.4588432
Ni50Al50 | 50 | 50 | 0 | 0 | 0 | 0 | 1150 | 82 | 0.4621377
Ni50Al50 | 50 | 50 | 0 | 0 | 0 | 0 | 1150 | 83 | 0.4641202
Ni50Al50 | 50 | 50 | 0 | 0 | 0 | 0 | 1150 | 84 | 0.4655576
Ni50Al50 | 50 | 50 | 0 | 0 | 0 | 0 | 1150 | 85 | 0.4679396
Ni50Al50 | 50 | 50 | 0 | 0 | 0 | 0 | 1150 | 86 | 0.4727199
Ni50Al50 | 50 | 50 | 0 | 0 | 0 | 0 | 1150 | 87 | 0.4797668
Ni50Al50 | 50 | 50 | 0 | 0 | 0 | 0 | 1150 | 88 | 0.4852488
Ni50Al50 | 50 | 50 | 0 | 0 | 0 | 0 | 1150 | 89 | 0.4875805
Ni50Al50 | 50 | 50 | 0 | 0 | 0 | 0 | 1150 | 90 | 0.4894601
Ni50Al50 | 50 | 50 | 0 | 0 | 0 | 0 | 1150 | 91 | 0.4905861
Ni50Al50 | 50 | 50 | 0 | 0 | 0 | 0 | 1150 | 92 | 0.4875365
Ni50Al50 | 50 | 50 | 0 | 0 | 0 | 0 | 1150 | 93 | 0.4838829
Ni50Al50 | 50 | 50 | 0 | 0 | 0 | 0 | 1150 | 94 | 0.4870136
Ni50Al50 | 50 | 50 | 0 | 0 | 0 | 0 | 1150 | 95 | 0.4927736
Ni50Al50 | 50 | 50 | 0 | 0 | 0 | 0 | 1150 | 96 | 0.4935231
Ni50Al50 | 50 | 50 | 0 | 0 | 0 | 0 | 1150 | 97 | 0.4931569
Ni50Al50 | 50 | 50 | 0 | 0 | 0 | 0 | 1150 | 98 | 0.4965528
Ni50Al50 | 50 | 50 | 0 | 0 | 0 | 0 | 1150 | 99 | 0.499476
Ni50Al50 | 50 | 50 | 0 | 0 | 0 | 0 | 1150 | 100 | 0.4991307
Ni50Al50 | 50 | 50 | 0 | 0 | 0 | 0 | 1150 | 101 | 0.4991944
Ni50Al50 | 50 | 50 | 0 | 0 | 0 | 0 | 1150 | 105 | 0.5031092
Ni50Al50 | 50 | 50 | 0 | 0 | 0 | 0 | 1150 | 109 | 0.5299572
Ni50Al50 | 50 | 50 | 0 | 0 | 0 | 0 | 1150 | 113 | 0.5197465
Ni50Al50 | 50 | 50 | 0 | 0 | 0 | 0 | 1150 | 117 | 0.5176172
Ni50Al50 | 50 | 50 | 0 | 0 | 0 | 0 | 1150 | 121 | 0.5173035
Ni50Al50 | 50 | 50 | 0 | 0 | 0 | 0 | 1150 | 125 | 0.5206579
Ni50Al50 | 50 | 50 | 0 | 0 | 0 | 0 | 1150 | 129 | 0.5206307
Ni50Al50 | 50 | 50 | 0 | 0 | 0 | 0 | 1150 | 133 | 0.5207012
Ni50Al50 | 50 | 50 | 0 | 0 | 0 | 0 | 1150 | 137 | 0.5226175
Ni50Al50 | 50 | 50 | 0 | 0 | 0 | 0 | 1150 | 141 | 0.5322685
Ni50Al50 | 50 | 50 | 0 | 0 | 0 | 0 | 1150 | 145 | 0.5172067
Ni50Al50 | 50 | 50 | 0 | 0 | 0 | 0 | 1150 | 149 | 0.5238238
Ni50Al50 | 50 | 50 | 0 | 0 | 0 | 0 | 1150 | 153 | 0.523479
Ni50Al50 | 50 | 50 | 0 | 0 | 0 | 0 | 1150 | 157 | 0.5185585
Ni50Al50 | 50 | 50 | 0 | 0 | 0 | 0 | 1150 | 161 | 0.5268314
Ni50Al50 | 50 | 50 | 0 | 0 | 0 | 0 | 1150 | 165 | 0.5173787
Ni50Al50 | 50 | 50 | 0 | 0 | 0 | 0 | 1150 | 169 | 0.5105273
Ni50Al50 | 50 | 50 | 0 | 0 | 0 | 0 | 1150 | 173 | 0.5053772
Ni50Al50 | 50 | 50 | 0 | 0 | 0 | 0 | 1150 | 177 | 0.4959666
Ni50Al50 | 50 | 50 | 0 | 0 | 0 | 0 | 1150 | 181 | 0.4991792
Ni50Al50 | 50 | 50 | 0 | 0 | 0 | 0 | 1150 | 185 | 0.4870382
Ni50Al50 | 50 | 50 | 0 | 0 | 0 | 0 | 1150 | 189 | 0.4808656
Ni50Al50 | 50 | 50 | 0 | 0 | 0 | 0 | 1150 | 193 | 0.475612
Ni50Al50 | 50 | 50 | 0 | 0 | 0 | 0 | 1150 | 197 | 0.4666657
Ni50Al50 | 50 | 50 | 0 | 0 | 0 | 0 | 1150 | 201 | 0.4777364
Ni50Al50 | 50 | 50 | 0 | 0 | 0 | 0 | 1150 | 205 | 0.4518672
Ni50Al50 | 50 | 50 | 0 | 0 | 0 | 0 | 1150 | 209 | 0.4429447
Ni50Al50 | 50 | 50 | 0 | 0 | 0 | 0 | 1150 | 213 | 0.4285084
Ni50Al50 | 50 | 50 | 0 | 0 | 0 | 0 | 1150 | 217 | 0.4270991
Ni50Al50 | 50 | 50 | 0 | 0 | 0 | 0 | 1150 | 221 | 0.4101865
Ni50Al50 | 50 | 50 | 0 | 0 | 0 | 0 | 1150 | 225 | 0.4162994
Ni50Al50 | 50 | 50 | 0 | 0 | 0 | 0 | 1150 | 229 | 0.4107555
Ni50Al50 | 50 | 50 | 0 | 0 | 0 | 0 | 1150 | 233 | 0.3952078
Ni50Al50 | 50 | 50 | 0 | 0 | 0 | 0 | 1150 | 237 | 0.3861714
Ni50Al50 | 50 | 50 | 0 | 0 | 0 | 0 | 1150 | 241 | 0.3772412
Ni50Al50 | 50 | 50 | 0 | 0 | 0 | 0 | 1150 | 245 | 0.372016
Ni50Al50 | 50 | 50 | 0 | 0 | 0 | 0 | 1150 | 249 | 0.3679634
Ni50Al50 | 50 | 50 | 0 | 0 | 0 | 0 | 1150 | 253 | 0.3612189
Ni50Al50 | 50 | 50 | 0 | 0 | 0 | 0 | 1150 | 257 | 0.3573314
Ni50Al50 | 50 | 50 | 0 | 0 | 0 | 0 | 1150 | 261 | 0.3515378
Ni50Al50 | 50 | 50 | 0 | 0 | 0 | 0 | 1150 | 265 | 0.3446188
Ni50Al50 | 50 | 50 | 0 | 0 | 0 | 0 | 1150 | 269 | 0.3404237
Ni50Al50 | 50 | 50 | 0 | 0 | 0 | 0 | 1150 | 273 | 0.3336109
Ni50Al50 | 50 | 50 | 0 | 0 | 0 | 0 | 1150 | 277 | 0.3215694
Ni50Al50 | 50 | 50 | 0 | 0 | 0 | 0 | 1150 | 281 | 0.3369272
Ni50Al50 | 50 | 50 | 0 | 0 | 0 | 0 | 1150 | 285 | 0.3102296
Ni50Al50 | 50 | 50 | 0 | 0 | 0 | 0 | 1150 | 289 | 0.3190704
Ni50Al50 | 50 | 50 | 0 | 0 | 0 | 0 | 1150 | 293 | 0.3193921
Ni50Al50 | 50 | 50 | 0 | 0 | 0 | 0 | 1150 | 297 | 0.3074167
Ni50Al50 | 50 | 50 | 0 | 0 | 0 | 0 | 1150 | 301 | 0.2944894
Ni50Al50 | 50 | 50 | 0 | 0 | 0 | 0 | 1150 | 305 | 0.3019192
Ni50Al50 | 50 | 50 | 0 | 0 | 0 | 0 | 1150 | 309 | 0.2855598
Ni50Al50 | 50 | 50 | 0 | 0 | 0 | 0 | 1150 | 313 | 0.2700425
Ni50Al50 | 50 | 50 | 0 | 0 | 0 | 0 | 1150 | 317 | 0.256727
Ni50Al50 | 50 | 50 | 0 | 0 | 0 | 0 | 1150 | 321 | 0.2434184
Ni50Al50 | 50 | 50 | 0 | 0 | 0 | 0 | 1150 | 325 | 0.2273918
Ni50Al50 | 50 | 50 | 0 | 0 | 0 | 0 | 1150 | 329 | 0.2108145
Ni50Al50 | 50 | 50 | 0 | 0 | 0 | 0 | 1150 | 333 | 0.1976875
Ni50Al50 | 50 | 50 | 0 | 0 | 0 | 0 | 1150 | 337 | 0.1845267
Ni50Al50 | 50 | 50 | 0 | 0 | 0 | 0 | 1150 | 341 | 0.1818013
Ni50Al50 | 50 | 50 | 0 | 0 | 0 | 0 | 1150 | 345 | 0.1624293
Ni50Al50 | 50 | 50 | 0 | 0 | 0 | 0 | 1150 | 349 | 0.1443265
Ni50Al50 | 50 | 50 | 0 | 0 | 0 | 0 | 1150 | 353 | 0.1376958
Ni50Al50 | 50 | 50 | 0 | 0 | 0 | 0 | 1150 | 357 | 0.1245008
Ni50Al50 | 50 | 50 | 0 | 0 | 0 | 0 | 1150 | 361 | 0.111984
Ni50Al50 | 50 | 50 | 0 | 0 | 0 | 0 | 1150 | 365 | 0.1043937
Ni50Al50 | 50 | 50 | 0 | 0 | 0 | 0 | 1150 | 369 | 0.09097967
Ni50Al50 | 50 | 50 | 0 | 0 | 0 | 0 | 1150 | 373 | 0.07800516
Ni50Al50 | 50 | 50 | 0 | 0 | 0 | 0 | 1150 | 377 | 0.0643089
Ni50Al50 | 50 | 50 | 0 | 0 | 0 | 0 | 1150 | 381 | 0.06549555
Ni50Al50 | 50 | 50 | 0 | 0 | 0 | 0 | 1150 | 385 | 0.04694424
Ni50Al50 | 50 | 50 | 0 | 0 | 0 | 0 | 1150 | 389 | 0.0305876
Ni50Al50 | 50 | 50 | 0 | 0 | 0 | 0 | 1150 | 393 | 0.01769571
Ni50Al50 | 50 | 50 | 0 | 0 | 0 | 0 | 1150 | 397 | 0.004426581
Ni58Al22Pt20 | 58 | 22 | 20 | 0 | 0 | 0 | 1150 | 1 | 0.09010385
Ni58Al22Pt20 | 58 | 22 | 20 | 0 | 0 | 0 | 1150 | 2 | 0.1315105
Ni58Al22Pt20 | 58 | 22 | 20 | 0 | 0 | 0 | 1150 | 3 | 0.1528541
Ni58Al22Pt20 | 58 | 22 | 20 | 0 | 0 | 0 | 1150 | 4 | 0.1597683
Ni58Al22Pt20 | 58 | 22 | 20 | 0 | 0 | 0 | 1150 | 5 | 0.1781834
Ni58Al22Pt20 | 58 | 22 | 20 | 0 | 0 | 0 | 1150 | 6 | 0.1895676
Ni58Al22Pt20 | 58 | 22 | 20 | 0 | 0 | 0 | 1150 | 7 | 0.2227711
Ni58Al22Pt20 | 58 | 22 | 20 | 0 | 0 | 0 | 1150 | 8 | 0.2409868
Ni58Al22Pt20 | 58 | 22 | 20 | 0 | 0 | 0 | 1150 | 9 | 0.2428306
Ni58Al22Pt20 | 58 | 22 | 20 | 0 | 0 | 0 | 1150 | 10 | 0.2513622
Ni58Al22Pt20 | 58 | 22 | 20 | 0 | 0 | 0 | 1150 | 11 | 0.2614042
Ni58Al22Pt20 | 58 | 22 | 20 | 0 | 0 | 0 | 1150 | 12.00366 | 0.2759847
Ni58Al22Pt20 | 58 | 22 | 20 | 0 | 0 | 0 | 1150 | 13 | 0.2862499
Ni58Al22Pt20 | 58 | 22 | 20 | 0 | 0 | 0 | 1150 | 14 | 0.3018217
Ni58Al22Pt20 | 58 | 22 | 20 | 0 | 0 | 0 | 1150 | 15 | 0.3089919
Ni58Al22Pt20 | 58 | 22 | 20 | 0 | 0 | 0 | 1150 | 15.99863 | 0.3239645
Ni58Al22Pt20 | 58 | 22 | 20 | 0 | 0 | 0 | 1150 | 16.99863 | 0.3305899
Ni58Al22Pt20 | 58 | 22 | 20 | 0 | 0 | 0 | 1150 | 17.99863 | 0.3304746
Ni58Al22Pt20 | 58 | 22 | 20 | 0 | 0 | 0 | 1150 | 18.99863 | 0.3324233
Ni58Al22Pt20 | 58 | 22 | 20 | 0 | 0 | 0 | 1150 | 19.99863 | 0.3333855
Ni58Al22Pt20 | 58 | 22 | 20 | 0 | 0 | 0 | 1150 | 21.00091 | 0.343452
Ni58Al22Pt20 | 58 | 22 | 20 | 0 | 0 | 0 | 1150 | 22 | 0.3476784
Ni58Al22Pt20 | 58 | 22 | 20 | 0 | 0 | 0 | 1150 | 23 | 0.3554615
Ni58Al22Pt20 | 58 | 22 | 20 | 0 | 0 | 0 | 1150 | 24.00229 | 0.3664266
Ni58Al22Pt20 | 58 | 22 | 20 | 0 | 0 | 0 | 1150 | 25 | 0.3755205
Ni58Al22Pt20 | 58 | 22 | 20 | 0 | 0 | 0 | 1150 | 25.99771 | 0.3845905
Ni58Al22Pt20 | 58 | 22 | 20 | 0 | 0 | 0 | 1150 | 27 | 0.39012
Ni58Al22Pt20 | 58 | 22 | 20 | 0 | 0 | 0 | 1150 | 28 | 0.3902748
Ni58Al22Pt20 | 58 | 22 | 20 | 0 | 0 | 0 | 1150 | 29 | 0.3953471
Ni58Al22Pt20 | 58 | 22 | 20 | 0 | 0 | 0 | 1150 | 30 | 0.396315
Ni58Al22Pt20 | 58 | 22 | 20 | 0 | 0 | 0 | 1150 | 31 | 0.3981478
Ni58Al22Pt20 | 58 | 22 | 20 | 0 | 0 | 0 | 1150 | 32 | 0.4029588
Ni58Al22Pt20 | 58 | 22 | 20 | 0 | 0 | 0 | 1150 | 33 | 0.4050613
Ni58Al22Pt20 | 58 | 22 | 20 | 0 | 0 | 0 | 1150 | 34 | 0.4095486
Ni58Al22Pt20 | 58 | 22 | 20 | 0 | 0 | 0 | 1150 | 35 | 0.4168034
Ni58Al22Pt20 | 58 | 22 | 20 | 0 | 0 | 0 | 1150 | 36 | 0.4315846
Ni58Al22Pt20 | 58 | 22 | 20 | 0 | 0 | 0 | 1150 | 37 | 0.4464915
Ni58Al22Pt20 | 58 | 22 | 20 | 0 | 0 | 0 | 1150 | 38 | 0.4510806
Ni58Al22Pt20 | 58 | 22 | 20 | 0 | 0 | 0 | 1150 | 39 | 0.4508233
Ni58Al22Pt20 | 58 | 22 | 20 | 0 | 0 | 0 | 1150 | 40 | 0.4550706
Ni58Al22Pt20 | 58 | 22 | 20 | 0 | 0 | 0 | 1150 | 41 | 0.4590861
Ni58Al22Pt20 | 58 | 22 | 20 | 0 | 0 | 0 | 1150 | 42 | 0.4592339
Ni58Al22Pt20 | 58 | 22 | 20 | 0 | 0 | 0 | 1150 | 43 | 0.460564
Ni58Al22Pt20 | 58 | 22 | 20 | 0 | 0 | 0 | 1150 | 44 | 0.4684484
Ni58Al22Pt20 | 58 | 22 | 20 | 0 | 0 | 0 | 1150 | 45 | 0.4781223
Ni58Al22Pt20 | 58 | 22 | 20 | 0 | 0 | 0 | 1150 | 46 | 0.4849107
Ni58Al22Pt20 | 58 | 22 | 20 | 0 | 0 | 0 | 1150 | 47 | 0.4950994
Ni58Al22Pt20 | 58 | 22 | 20 | 0 | 0 | 0 | 1150 | 48 | 0.5057394
Ni58Al22Pt20 | 58 | 22 | 20 | 0 | 0 | 0 | 1150 | 49 | 0.5122905
Ni58Al22Pt20 | 58 | 22 | 20 | 0 | 0 | 0 | 1150 | 50 | 0.5194962
Ni58Al22Pt20 | 58 | 22 | 20 | 0 | 0 | 0 | 1150 | 52 | 0.5199048
Ni58Al22Pt20 | 58 | 22 | 20 | 0 | 0 | 0 | 1150 | 54 | 0.528245
Ni58Al22Pt20 | 58 | 22 | 20 | 0 | 0 | 0 | 1150 | 56 | 0.5433433
Ni58Al22Pt20 | 58 | 22 | 20 | 0 | 0 | 0 | 1150 | 58 | 0.5486486
Ni58Al22Pt20 | 58 | 22 | 20 | 0 | 0 | 0 | 1150 | 60 | 0.5547826
Ni58Al22Pt20 | 58 | 22 | 20 | 0 | 0 | 0 | 1150 | 62 | 0.5606348
Ni58Al22Pt20 | 58 | 22 | 20 | 0 | 0 | 0 | 1150 | 64 | 0.5650672
Ni58Al22Pt20 | 58 | 22 | 20 | 0 | 0 | 0 | 1150 | 66 | 0.5721293
Ni58Al22Pt20 | 58 | 22 | 20 | 0 | 0 | 0 | 1150 | 68 | 0.5897123
Ni58Al22Pt20 | 58 | 22 | 20 | 0 | 0 | 0 | 1150 | 70 | 0.5952486
Ni58Al22Pt20 | 58 | 22 | 20 | 0 | 0 | 0 | 1150 | 72 | 0.6072132
Ni58Al22Pt20 | 58 | 22 | 20 | 0 | 0 | 0 | 1150 | 74 | 0.6176396
Ni58Al22Pt20 | 58 | 22 | 20 | 0 | 0 | 0 | 1150 | 76 | 0.6204381
Ni58Al22Pt20 | 58 | 22 | 20 | 0 | 0 | 0 | 1150 | 78 | 0.6258793
Ni58Al22Pt20 | 58 | 22 | 20 | 0 | 0 | 0 | 1150 | 80 | 0.6318082
Ni58Al22Pt20 | 58 | 22 | 20 | 0 | 0 | 0 | 1150 | 82 | 0.6386077
Ni58Al22Pt20 | 58 | 22 | 20 | 0 | 0 | 0 | 1150 | 84 | 0.6397154
Ni58Al22Pt20 | 58 | 22 | 20 | 0 | 0 | 0 | 1150 | 86 | 0.6485435
Ni58Al22Pt20 | 58 | 22 | 20 | 0 | 0 | 0 | 1150 | 88 | 0.6674317
Ni58Al22Pt20 | 58 | 22 | 20 | 0 | 0 | 0 | 1150 | 90 | 0.6759838
Ni58Al22Pt20 | 58 | 22 | 20 | 0 | 0 | 0 | 1150 | 92 | 0.6856971
Ni58Al22Pt20 | 58 | 22 | 20 | 0 | 0 | 0 | 1150 | 94 | 0.6998865
Ni58Al22Pt20 | 58 | 22 | 20 | 0 | 0 | 0 | 1150 | 96 | 0.7094433
Ni58Al22Pt20 | 58 | 22 | 20 | 0 | 0 | 0 | 1150 | 98 | 0.7078763
Ni58Al22Pt20 | 58 | 22 | 20 | 0 | 0 | 0 | 1150 | 100 | 0.7169939
Ni58Al22Pt20 | 58 | 22 | 20 | 0 | 0 | 0 | 1150 | 105 | 0.7295902
Ni58Al22Pt20 | 58 | 22 | 20 | 0 | 0 | 0 | 1150 | 110 | 0.7499308
Ni58Al22Pt20 | 58 | 22 | 20 | 0 | 0 | 0 | 1150 | 115 | 0.7699863
Ni58Al22Pt20 | 58 | 22 | 20 | 0 | 0 | 0 | 1150 | 120 | 0.7771495
Ni58Al22Pt20 | 58 | 22 | 20 | 0 | 0 | 0 | 1150 | 125 | 0.7917596
Ni58Al22Pt20 | 58 | 22 | 20 | 0 | 0 | 0 | 1150 | 130 | 0.8098178
Ni58Al22Pt20 | 58 | 22 | 20 | 0 | 0 | 0 | 1150 | 135 | 0.831155
Ni58Al22Pt20 | 58 | 22 | 20 | 0 | 0 | 0 | 1150 | 140 | 0.8444046
Ni58Al22Pt20 | 58 | 22 | 20 | 0 | 0 | 0 | 1150 | 145 | 0.8556862
Ni58Al22Pt20 | 58 | 22 | 20 | 0 | 0 | 0 | 1150 | 150 | 0.8723304
Ni58Al22Pt20 | 58 | 22 | 20 | 0 | 0 | 0 | 1150 | 155 | 0.8872831
Ni58Al22Pt20 | 58 | 22 | 20 | 0 | 0 | 0 | 1150 | 160 | 0.9049336
Ni58Al22Pt20 | 58 | 22 | 20 | 0 | 0 | 0 | 1150 | 165 | 0.9108767
Ni58Al22Pt20 | 58 | 22 | 20 | 0 | 0 | 0 | 1150 | 170 | 0.9250763
Ni58Al22Pt20 | 58 | 22 | 20 | 0 | 0 | 0 | 1150 | 175 | 0.9397833
Ni58Al22Pt20 | 58 | 22 | 20 | 0 | 0 | 0 | 1150 | 180 | 0.9515736
Ni58Al22Pt20 | 58 | 22 | 20 | 0 | 0 | 0 | 1150 | 185 | 0.9589961
Ni58Al22Pt20 | 58 | 22 | 20 | 0 | 0 | 0 | 1150 | 190 | 0.9699231
Ni58Al22Pt20 | 58 | 22 | 20 | 0 | 0 | 0 | 1150 | 195 | 0.9787737
Ni58Al22Pt20 | 58 | 22 | 20 | 0 | 0 | 0 | 1150 | 200 | 0.9916151
Ni58Al22Pt20 | 58 | 22 | 20 | 0 | 0 | 0 | 1150 | 205 | 0.9987787
Ni58Al22Pt20 | 58 | 22 | 20 | 0 | 0 | 0 | 1150 | 210 | 1.008093
Ni58Al22Pt20 | 58 | 22 | 20 | 0 | 0 | 0 | 1150 | 215 | 1.019615
Ni58Al22Pt20 | 58 | 22 | 20 | 0 | 0 | 0 | 1150 | 220 | 1.028644
Ni58Al22Pt20 | 58 | 22 | 20 | 0 | 0 | 0 | 1150 | 225 | 1.035196
Ni58Al22Pt20 | 58 | 22 | 20 | 0 | 0 | 0 | 1150 | 230 | 1.043342
Ni58Al22Pt20 | 58 | 22 | 20 | 0 | 0 | 0 | 1150 | 235 | 1.054632
Ni58Al22Pt20 | 58 | 22 | 20 | 0 | 0 | 0 | 1150 | 240 | 1.060024
Ni58Al22Pt20 | 58 | 22 | 20 | 0 | 0 | 0 | 1150 | 245 | 1.070889
Ni58Al22Pt20 | 58 | 22 | 20 | 0 | 0 | 0 | 1150 | 250 | 1.088317
Ni58Al22Pt20 | 58 | 22 | 20 | 0 | 0 | 0 | 1150 | 255 | 1.094399
Ni58Al22Pt20 | 58 | 22 | 20 | 0 | 0 | 0 | 1150 | 260 | 1.102788
Ni58Al22Pt20 | 58 | 22 | 20 | 0 | 0 | 0 | 1150 | 265 | 1.111649
Ni58Al22Pt20 | 58 | 22 | 20 | 0 | 0 | 0 | 1150 | 270 | 1.120139
Ni58Al22Pt20 | 58 | 22 | 20 | 0 | 0 | 0 | 1150 | 275 | 1.12721
Ni58Al22Pt20 | 58 | 22 | 20 | 0 | 0 | 0 | 1150 | 280 | 1.14036
Ni58Al22Pt20 | 58 | 22 | 20 | 0 | 0 | 0 | 1150 | 285 | 1.146019
Ni58Al22Pt20 | 58 | 22 | 20 | 0 | 0 | 0 | 1150 | 290 | 1.157387
Ni58Al22Pt20 | 58 | 22 | 20 | 0 | 0 | 0 | 1150 | 295 | 1.16911
Ni58Al22Pt20 | 58 | 22 | 20 | 0 | 0 | 0 | 1150 | 300 | 1.177297
Ni58Al22Pt20 | 58 | 22 | 20 | 0 | 0 | 0 | 1150 | 305 | 1.18301
Ni58Al22Pt20 | 58 | 22 | 20 | 0 | 0 | 0 | 1150 | 310 | 1.191922
Ni58Al22Pt20 | 58 | 22 | 20 | 0 | 0 | 0 | 1150 | 315 | 1.198032
Ni58Al22Pt20 | 58 | 22 | 20 | 0 | 0 | 0 | 1150 | 320 | 1.203536
Ni58Al22Pt20 | 58 | 22 | 20 | 0 | 0 | 0 | 1150 | 325 | 1.20983
Ni58Al22Pt20 | 58 | 22 | 20 | 0 | 0 | 0 | 1150 | 330 | 1.218204
Ni58Al22Pt20 | 58 | 22 | 20 | 0 | 0 | 0 | 1150 | 335 | 1.224793
Ni58Al22Pt20 | 58 | 22 | 20 | 0 | 0 | 0 | 1150 | 340 | 1.233314
Ni58Al22Pt20 | 58 | 22 | 20 | 0 | 0 | 0 | 1150 | 345 | 1.235468
Ni58Al22Pt20 | 58 | 22 | 20 | 0 | 0 | 0 | 1150 | 350 | 1.239867
Ni58Al22Pt20 | 58 | 22 | 20 | 0 | 0 | 0 | 1150 | 355 | 1.246805
Ni58Al22Pt20 | 58 | 22 | 20 | 0 | 0 | 0 | 1150 | 360 | 1.257024
Ni58Al22Pt20 | 58 | 22 | 20 | 0 | 0 | 0 | 1150 | 365 | 1.258333
Ni58Al22Pt20 | 58 | 22 | 20 | 0 | 0 | 0 | 1150 | 370 | 1.263766
Ni58Al22Pt20 | 58 | 22 | 20 | 0 | 0 | 0 | 1150 | 375 | 1.272485
Ni58Al22Pt20 | 58 | 22 | 20 | 0 | 0 | 0 | 1150 | 380 | 1.281319
Ni58Al22Pt20 | 58 | 22 | 20 | 0 | 0 | 0 | 1150 | 385 | 1.287159
Ni58Al22Pt20 | 58 | 22 | 20 | 0 | 0 | 0 | 1150 | 390 | 1.287979
Ni58Al22Pt20 | 58 | 22 | 20 | 0 | 0 | 0 | 1150 | 395 | 1.300428
Ni58Al22Pt20 | 58 | 22 | 20 | 0 | 0 | 0 | 1150 | 400 | 1.304059
Ni58Al22Pt20 | 58 | 22 | 20 | 0 | 0 | 0 | 1150 | 405 | 1.304006
Ni58Al22Pt20 | 58 | 22 | 20 | 0 | 0 | 0 | 1150 | 410 | 1.299999
Ni58Al22Pt20 | 58 | 22 | 20 | 0 | 0 | 0 | 1150 | 415 | 1.309948
Ni58Al22Pt20 | 58 | 22 | 20 | 0 | 0 | 0 | 1150 | 420 | 1.315294
Ni58Al22Pt20 | 58 | 22 | 20 | 0 | 0 | 0 | 1150 | 425 | 1.315556
Ni58Al22Pt20 | 58 | 22 | 20 | 0 | 0 | 0 | 1150 | 430 | 1.318417
Ni58Al22Pt20 | 58 | 22 | 20 | 0 | 0 | 0 | 1150 | 435 | 1.318507
Ni58Al22Pt20 | 58 | 22 | 20 | 0 | 0 | 0 | 1150 | 440 | 1.324285
Ni58Al22Pt20 | 58 | 22 | 20 | 0 | 0 | 0 | 1150 | 445 | 1.330341
Ni58Al22Pt20 | 58 | 22 | 20 | 0 | 0 | 0 | 1150 | 450 | 1.335707
Ni58Al22Pt20 | 58 | 22 | 20 | 0 | 0 | 0 | 1150 | 455 | 1.341148
Ni58Al22Pt20 | 58 | 22 | 20 | 0 | 0 | 0 | 1150 | 460 | 1.347283
Ni58Al22Pt20 | 58 | 22 | 20 | 0 | 0 | 0 | 1150 | 465 | 1.352604
Ni58Al22Pt20 | 58 | 22 | 20 | 0 | 0 | 0 | 1150 | 470 | 1.355125
Ni58Al22Pt20 | 58 | 22 | 20 | 0 | 0 | 0 | 1150 | 475 | 1.352649
Ni58Al22Pt20 | 58 | 22 | 20 | 0 | 0 | 0 | 1150 | 480 | 1.367256
Ni58Al22Pt20 | 58 | 22 | 20 | 0 | 0 | 0 | 1150 | 485 | 1.370193
Ni58Al22Pt20 | 58 | 22 | 20 | 0 | 0 | 0 | 1150 | 490 | 1.367435
Ni58Al22Pt20 | 58 | 22 | 20 | 0 | 0 | 0 | 1150 | 495 | 1.380592
Ni58Al22Pt20 | 58 | 22 | 20 | 0 | 0 | 0 | 1150 | 500 | 1.384604
Ni64Al16Pt20 | 64 | 16 | 20 | 0 | 0 | 0 | 1150 | 1.050218 | 0.1238102
Ni64Al16Pt20 | 64 | 16 | 20 | 0 | 0 | 0 | 1150 | 3.050218 | 0.1383651
Ni64Al16Pt20 | 64 | 16 | 20 | 0 | 0 | 0 | 1150 | 5.050218 | 0.154456
Ni64Al16Pt20 | 64 | 16 | 20 | 0 | 0 | 0 | 1150 | 7.050218 | 0.1657741
Ni64Al16Pt20 | 64 | 16 | 20 | 0 | 0 | 0 | 1150 | 9.050218 | 0.1653931
Ni64Al16Pt20 | 64 | 16 | 20 | 0 | 0 | 0 | 1150 | 11.05022 | 0.1578004
Ni64Al16Pt20 | 64 | 16 | 20 | 0 | 0 | 0 | 1150 | 13.05022 | 0.1606162
Ni64Al16Pt20 | 64 | 16 | 20 | 0 | 0 | 0 | 1150 | 15.05022 | 0.1868524
Ni64Al16Pt20 | 64 | 16 | 20 | 0 | 0 | 0 | 1150 | 17.05022 | 0.2230508
Ni64Al16Pt20 | 64 | 16 | 20 | 0 | 0 | 0 | 1150 | 26 | 0.247947
Ni64Al16Pt20 | 64 | 16 | 20 | 0 | 0 | 0 | 1150 | 28 | 0.2547218
Ni64Al16Pt20 | 64 | 16 | 20 | 0 | 0 | 0 | 1150 | 30 | 0.2547834
Ni64Al16Pt20 | 64 | 16 | 20 | 0 | 0 | 0 | 1150 | 32 | 0.2586762
Ni64Al16Pt20 | 64 | 16 | 20 | 0 | 0 | 0 | 1150 | 34 | 0.2656693
Ni64Al16Pt20 | 64 | 16 | 20 | 0 | 0 | 0 | 1150 | 36 | 0.2712144
Ni64Al16Pt20 | 64 | 16 | 20 | 0 | 0 | 0 | 1150 | 38 | 0.2735493
Ni64Al16Pt20 | 64 | 16 | 20 | 0 | 0 | 0 | 1150 | 40 | 0.2747864
Ni64Al16Pt20 | 64 | 16 | 20 | 0 | 0 | 0 | 1150 | 42 | 0.277003
Ni64Al16Pt20 | 64 | 16 | 20 | 0 | 0 | 0 | 1150 | 44 | 0.2802909
Ni64Al16Pt20 | 64 | 16 | 20 | 0 | 0 | 0 | 1150 | 46 | 0.2839872
Ni64Al16Pt20 | 64 | 16 | 20 | 0 | 0 | 0 | 1150 | 48 | 0.2875866
Ni64Al16Pt20 | 64 | 16 | 20 | 0 | 0 | 0 | 1150 | 50 | 0.2908275
Ni64Al16Pt20 | 64 | 16 | 20 | 0 | 0 | 0 | 1150 | 52 | 0.2935155
Ni64Al16Pt20 | 64 | 16 | 20 | 0 | 0 | 0 | 1150 | 54 | 0.2957806
Ni64Al16Pt20 | 64 | 16 | 20 | 0 | 0 | 0 | 1150 | 56 | 0.2978902
Ni64Al16Pt20 | 64 | 16 | 20 | 0 | 0 | 0 | 1150 | 58 | 0.3001465
Ni64Al16Pt20 | 64 | 16 | 20 | 0 | 0 | 0 | 1150 | 60 | 0.3029094
Ni64Al16Pt20 | 64 | 16 | 20 | 0 | 0 | 0 | 1150 | 62 | 0.3064264
Ni64Al16Pt20 | 64 | 16 | 20 | 0 | 0 | 0 | 1150 | 64 | 0.3100285
Ni64Al16Pt20 | 64 | 16 | 20 | 0 | 0 | 0 | 1150 | 66 | 0.3126247
Ni64Al16Pt20 | 64 | 16 | 20 | 0 | 0 | 0 | 1150 | 68 | 0.3137908
Ni64Al16Pt20 | 64 | 16 | 20 | 0 | 0 | 0 | 1150 | 70 | 0.3143426
Ni64Al16Pt20 | 64 | 16 | 20 | 0 | 0 | 0 | 1150 | 72 | 0.3151927
Ni64Al16Pt20 | 64 | 16 | 20 | 0 | 0 | 0 | 1150 | 74 | 0.3169277
Ni64Al16Pt20 | 64 | 16 | 20 | 0 | 0 | 0 | 1150 | 76 | 0.3199611
Ni64Al16Pt20 | 64 | 16 | 20 | 0 | 0 | 0 | 1150 | 78 | 0.3240295
Ni64Al16Pt20 | 64 | 16 | 20 | 0 | 0 | 0 | 1150 | 80 | 0.3274874
Ni64Al16Pt20 | 64 | 16 | 20 | 0 | 0 | 0 | 1150 | 82 | 0.328733
Ni64Al16Pt20 | 64 | 16 | 20 | 0 | 0 | 0 | 1150 | 84 | 0.3282586
Ni64Al16Pt20 | 64 | 16 | 20 | 0 | 0 | 0 | 1150 | 86 | 0.3277453
Ni64Al16Pt20 | 64 | 16 | 20 | 0 | 0 | 0 | 1150 | 88 | 0.328216
Ni64Al16Pt20 | 64 | 16 | 20 | 0 | 0 | 0 | 1150 | 90 | 0.3291752
Ni64Al16Pt20 | 64 | 16 | 20 | 0 | 0 | 0 | 1150 | 92 | 0.3299669
Ni64Al16Pt20 | 64 | 16 | 20 | 0 | 0 | 0 | 1150 | 94 | 0.3304722
Ni64Al16Pt20 | 64 | 16 | 20 | 0 | 0 | 0 | 1150 | 96 | 0.3309077
Ni64Al16Pt20 | 64 | 16 | 20 | 0 | 0 | 0 | 1150 | 98 | 0.3314239
Ni64Al16Pt20 | 64 | 16 | 20 | 0 | 0 | 0 | 1150 | 100 | 0.3319908
Ni64Al16Pt20 | 64 | 16 | 20 | 0 | 0 | 0 | 1150 | 102 | 0.332554
Ni64Al16Pt20 | 64 | 16 | 20 | 0 | 0 | 0 | 1150 | 104 | 0.3330952
Ni64Al16Pt20 | 64 | 16 | 20 | 0 | 0 | 0 | 1150 | 106 | 0.3336214
Ni64Al16Pt20 | 64 | 16 | 20 | 0 | 0 | 0 | 1150 | 108 | 0.3341449
Ni64Al16Pt20 | 64 | 16 | 20 | 0 | 0 | 0 | 1150 | 110 | 0.3346909
Ni64Al16Pt20 | 64 | 16 | 20 | 0 | 0 | 0 | 1150 | 112 | 0.3352815
Ni64Al16Pt20 | 64 | 16 | 20 | 0 | 0 | 0 | 1150 | 114 | 0.3358603
Ni64Al16Pt20 | 64 | 16 | 20 | 0 | 0 | 0 | 1150 | 116 | 0.3363113
Ni64Al16Pt20 | 64 | 16 | 20 | 0 | 0 | 0 | 1150 | 118 | 0.336637
Ni64Al16Pt20 | 64 | 16 | 20 | 0 | 0 | 0 | 1150 | 120 | 0.3372092
Ni64Al16Pt20 | 64 | 16 | 20 | 0 | 0 | 0 | 1150 | 122 | 0.3384375
Ni64Al16Pt20 | 64 | 16 | 20 | 0 | 0 | 0 | 1150 | 124 | 0.3401722
Ni64Al16Pt20 | 64 | 16 | 20 | 0 | 0 | 0 | 1150 | 126 | 0.3417975
Ni64Al16Pt20 | 64 | 16 | 20 | 0 | 0 | 0 | 1150 | 128 | 0.3428117
Ni64Al16Pt20 | 64 | 16 | 20 | 0 | 0 | 0 | 1150 | 130 | 0.343151
Ni64Al16Pt20 | 64 | 16 | 20 | 0 | 0 | 0 | 1150 | 132 | 0.3428703
Ni64Al16Pt20 | 64 | 16 | 20 | 0 | 0 | 0 | 1150 | 134 | 0.3425213
Ni64Al16Pt20 | 64 | 16 | 20 | 0 | 0 | 0 | 1150 | 136 | 0.3431096
Ni64Al16Pt20 | 64 | 16 | 20 | 0 | 0 | 0 | 1150 | 138 | 0.3452055
Ni64Al16Pt20 | 64 | 16 | 20 | 0 | 0 | 0 | 1150 | 140 | 0.3476582
Ni64Al16Pt20 | 64 | 16 | 20 | 0 | 0 | 0 | 1150 | 142 | 0.3489627
Ni64Al16Pt20 | 64 | 16 | 20 | 0 | 0 | 0 | 1150 | 144 | 0.3488986
Ni64Al16Pt20 | 64 | 16 | 20 | 0 | 0 | 0 | 1150 | 146 | 0.3485353
Ni64Al16Pt20 | 64 | 16 | 20 | 0 | 0 | 0 | 1150 | 148 | 0.3487616
Ni64Al16Pt20 | 64 | 16 | 20 | 0 | 0 | 0 | 1150 | 150 | 0.3494592
Ni64Al16Pt20 | 64 | 16 | 20 | 0 | 0 | 0 | 1150 | 152 | 0.3502479
Ni64Al16Pt20 | 64 | 16 | 20 | 0 | 0 | 0 | 1150 | 154 | 0.3508783
Ni64Al16Pt20 | 64 | 16 | 20 | 0 | 0 | 0 | 1150 | 156 | 0.3512451
Ni64Al16Pt20 | 64 | 16 | 20 | 0 | 0 | 0 | 1150 | 158 | 0.3513013
Ni64Al16Pt20 | 64 | 16 | 20 | 0 | 0 | 0 | 1150 | 160 | 0.3512408
Ni64Al16Pt20 | 64 | 16 | 20 | 0 | 0 | 0 | 1150 | 162 | 0.3513254
Ni64Al16Pt20 | 64 | 16 | 20 | 0 | 0 | 0 | 1150 | 164 | 0.3517299
Ni64Al16Pt20 | 64 | 16 | 20 | 0 | 0 | 0 | 1150 | 166 | 0.3525234
Ni64Al16Pt20 | 64 | 16 | 20 | 0 | 0 | 0 | 1150 | 168 | 0.353696
Ni64Al16Pt20 | 64 | 16 | 20 | 0 | 0 | 0 | 1150 | 170 | 0.3548576
Ni64Al16Pt20 | 64 | 16 | 20 | 0 | 0 | 0 | 1150 | 172 | 0.3555026
Ni64Al16Pt20 | 64 | 16 | 20 | 0 | 0 | 0 | 1150 | 174 | 0.3555254
Ni64Al16Pt20 | 64 | 16 | 20 | 0 | 0 | 0 | 1150 | 176 | 0.3553525
Ni64Al16Pt20 | 64 | 16 | 20 | 0 | 0 | 0 | 1150 | 178 | 0.3554177
Ni64Al16Pt20 | 64 | 16 | 20 | 0 | 0 | 0 | 1150 | 180 | 0.3559814
Ni64Al16Pt20 | 64 | 16 | 20 | 0 | 0 | 0 | 1150 | 182 | 0.3572346
Ni64Al16Pt20 | 64 | 16 | 20 | 0 | 0 | 0 | 1150 | 184 | 0.359047
Ni64Al16Pt20 | 64 | 16 | 20 | 0 | 0 | 0 | 1150 | 186 | 0.3608175
Ni64Al16Pt20 | 64 | 16 | 20 | 0 | 0 | 0 | 1150 | 188 | 0.3620206
Ni64Al16Pt20 | 64 | 16 | 20 | 0 | 0 | 0 | 1150 | 190 | 0.3628705
Ni64Al16Pt20 | 64 | 16 | 20 | 0 | 0 | 0 | 1150 | 192 | 0.3638782
Ni64Al16Pt20 | 64 | 16 | 20 | 0 | 0 | 0 | 1150 | 194 | 0.3654628
Ni64Al16Pt20 | 64 | 16 | 20 | 0 | 0 | 0 | 1150 | 196 | 0.3678946
Ni64Al16Pt20 | 64 | 16 | 20 | 0 | 0 | 0 | 1150 | 198 | 0.3713112
Ni64Al16Pt20 | 64 | 16 | 20 | 0 | 0 | 0 | 1150 | 200 | 0.3749747
Ni64Al16Pt20 | 64 | 16 | 20 | 0 | 0 | 0 | 1150 | 202 | 0.3777637
Ni64Al16Pt20 | 64 | 16 | 20 | 0 | 0 | 0 | 1150 | 204 | 0.3791659
Ni64Al16Pt20 | 64 | 16 | 20 | 0 | 0 | 0 | 1150 | 206 | 0.379753
Ni64Al16Pt20 | 64 | 16 | 20 | 0 | 0 | 0 | 1150 | 208 | 0.3801645
Ni64Al16Pt20 | 64 | 16 | 20 | 0 | 0 | 0 | 1150 | 210 | 0.3806829
Ni64Al16Pt20 | 64 | 16 | 20 | 0 | 0 | 0 | 1150 | 212 | 0.3814141
Ni64Al16Pt20 | 64 | 16 | 20 | 0 | 0 | 0 | 1150 | 214 | 0.3824048
Ni64Al16Pt20 | 64 | 16 | 20 | 0 | 0 | 0 | 1150 | 216 | 0.3835881
Ni64Al16Pt20 | 64 | 16 | 20 | 0 | 0 | 0 | 1150 | 218 | 0.3848702
Ni64Al16Pt20 | 64 | 16 | 20 | 0 | 0 | 0 | 1150 | 220 | 0.3860258
Ni64Al16Pt20 | 64 | 16 | 20 | 0 | 0 | 0 | 1150 | 222 | 0.3867604
Ni64Al16Pt20 | 64 | 16 | 20 | 0 | 0 | 0 | 1150 | 224 | 0.3870844
Ni64Al16Pt20 | 64 | 16 | 20 | 0 | 0 | 0 | 1150 | 226 | 0.3876682
Ni64Al16Pt20 | 64 | 16 | 20 | 0 | 0 | 0 | 1150 | 228 | 0.3891596
Ni64Al16Pt20 | 64 | 16 | 20 | 0 | 0 | 0 | 1150 | 230 | 0.3910613
Ni64Al16Pt20 | 64 | 16 | 20 | 0 | 0 | 0 | 1150 | 232 | 0.3921916
Ni64Al16Pt20 | 64 | 16 | 20 | 0 | 0 | 0 | 1150 | 234 | 0.3920686
Ni64Al16Pt20 | 64 | 16 | 20 | 0 | 0 | 0 | 1150 | 236 | 0.391904
Ni64Al16Pt20 | 64 | 16 | 20 | 0 | 0 | 0 | 1150 | 238 | 0.3930369
Ni64Al16Pt20 | 64 | 16 | 20 | 0 | 0 | 0 | 1150 | 240 | 0.3953715
Ni64Al16Pt20 | 64 | 16 | 20 | 0 | 0 | 0 | 1150 | 242 | 0.3978652
Ni64Al16Pt20 | 64 | 16 | 20 | 0 | 0 | 0 | 1150 | 244 | 0.399773
Ni64Al16Pt20 | 64 | 16 | 20 | 0 | 0 | 0 | 1150 | 246 | 0.4011815
Ni64Al16Pt20 | 64 | 16 | 20 | 0 | 0 | 0 | 1150 | 248 | 0.4023113
Ni64Al16Pt20 | 64 | 16 | 20 | 0 | 0 | 0 | 1150 | 250 | 0.4033537
Ni64Al16Pt20 | 64 | 16 | 20 | 0 | 0 | 0 | 1150 | 252 | 0.4044787
Ni64Al16Pt20 | 64 | 16 | 20 | 0 | 0 | 0 | 1150 | 254 | 0.4057308
Ni64Al16Pt20 | 64 | 16 | 20 | 0 | 0 | 0 | 1150 | 256 | 0.4067873
Ni64Al16Pt20 | 64 | 16 | 20 | 0 | 0 | 0 | 1150 | 258 | 0.4073182
Ni64Al16Pt20 | 64 | 16 | 20 | 0 | 0 | 0 | 1150 | 260 | 0.4079383
Ni64Al16Pt20 | 64 | 16 | 20 | 0 | 0 | 0 | 1150 | 262 | 0.4100155
Ni64Al16Pt20 | 64 | 16 | 20 | 0 | 0 | 0 | 1150 | 264 | 0.414271
Ni64Al16Pt20 | 64 | 16 | 20 | 0 | 0 | 0 | 1150 | 266 | 0.4192475
Ni64Al16Pt20 | 64 | 16 | 20 | 0 | 0 | 0 | 1150 | 268 | 0.4231262
Ni64Al16Pt20 | 64 | 16 | 20 | 0 | 0 | 0 | 1150 | 270 | 0.4255751
Ni64Al16Pt20 | 64 | 16 | 20 | 0 | 0 | 0 | 1150 | 272 | 0.4275656
Ni64Al16Pt20 | 64 | 16 | 20 | 0 | 0 | 0 | 1150 | 274 | 0.4299305
Ni64Al16Pt20 | 64 | 16 | 20 | 0 | 0 | 0 | 1150 | 276 | 0.4328408
Ni64Al16Pt20 | 64 | 16 | 20 | 0 | 0 | 0 | 1150 | 278 | 0.4362954
Ni64Al16Pt20 | 64 | 16 | 20 | 0 | 0 | 0 | 1150 | 280 | 0.4398165
Ni64Al16Pt20 | 64 | 16 | 20 | 0 | 0 | 0 | 1150 | 282 | 0.4424673
Ni64Al16Pt20 | 64 | 16 | 20 | 0 | 0 | 0 | 1150 | 284 | 0.4435992
Ni64Al16Pt20 | 64 | 16 | 20 | 0 | 0 | 0 | 1150 | 286 | 0.4437997
Ni64Al16Pt20 | 64 | 16 | 20 | 0 | 0 | 0 | 1150 | 288 | 0.4439496
Ni64Al16Pt20 | 64 | 16 | 20 | 0 | 0 | 0 | 1150 | 290 | 0.4444441
Ni64Al16Pt20 | 64 | 16 | 20 | 0 | 0 | 0 | 1150 | 292 | 0.4451655
Ni64Al16Pt20 | 64 | 16 | 20 | 0 | 0 | 0 | 1150 | 294 | 0.4460193
Ni64Al16Pt20 | 64 | 16 | 20 | 0 | 0 | 0 | 1150 | 296 | 0.4471261
Ni64Al16Pt20 | 64 | 16 | 20 | 0 | 0 | 0 | 1150 | 298 | 0.448656
Ni64Al16Pt20 | 64 | 16 | 20 | 0 | 0 | 0 | 1150 | 300 | 0.4504411
Ni64Al16Pt20 | 64 | 16 | 20 | 0 | 0 | 0 | 1150 | 302 | 0.4519212
Ni64Al16Pt20 | 64 | 16 | 20 | 0 | 0 | 0 | 1150 | 304 | 0.452672
Ni64Al16Pt20 | 64 | 16 | 20 | 0 | 0 | 0 | 1150 | 306 | 0.4530585
Ni64Al16Pt20 | 64 | 16 | 20 | 0 | 0 | 0 | 1150 | 308 | 0.4536814
Ni64Al16Pt20 | 64 | 16 | 20 | 0 | 0 | 0 | 1150 | 310 | 0.4547471
Ni64Al16Pt20 | 64 | 16 | 20 | 0 | 0 | 0 | 1150 | 312 | 0.455959
Ni64Al16Pt20 | 64 | 16 | 20 | 0 | 0 | 0 | 1150 | 314 | 0.4570492
Ni64Al16Pt20 | 64 | 16 | 20 | 0 | 0 | 0 | 1150 | 316 | 0.4580923
Ni64Al16Pt20 | 64 | 16 | 20 | 0 | 0 | 0 | 1150 | 318 | 0.4592767
Ni64Al16Pt20 | 64 | 16 | 20 | 0 | 0 | 0 | 1150 | 320 | 0.4605375
Ni64Al16Pt20 | 64 | 16 | 20 | 0 | 0 | 0 | 1150 | 322 | 0.4614549
Ni64Al16Pt20 | 64 | 16 | 20 | 0 | 0 | 0 | 1150 | 324 | 0.4616878
Ni64Al16Pt20 | 64 | 16 | 20 | 0 | 0 | 0 | 1150 | 326 | 0.4615508
Ni64Al16Pt20 | 64 | 16 | 20 | 0 | 0 | 0 | 1150 | 328 | 0.4616056
Ni64Al16Pt20 | 64 | 16 | 20 | 0 | 0 | 0 | 1150 | 330 | 0.4620957
Ni64Al16Pt20 | 64 | 16 | 20 | 0 | 0 | 0 | 1150 | 332 | 0.4627739
Ni64Al16Pt20 | 64 | 16 | 20 | 0 | 0 | 0 | 1150 | 334 | 0.4633844
Ni64Al16Pt20 | 64 | 16 | 20 | 0 | 0 | 0 | 1150 | 336 | 0.4639047
Ni64Al16Pt20 | 64 | 16 | 20 | 0 | 0 | 0 | 1150 | 338 | 0.4644114
Ni64Al16Pt20 | 64 | 16 | 20 | 0 | 0 | 0 | 1150 | 340 | 0.4649473
Ni64Al16Pt20 | 64 | 16 | 20 | 0 | 0 | 0 | 1150 | 342 | 0.465498
Ni64Al16Pt20 | 64 | 16 | 20 | 0 | 0 | 0 | 1150 | 344 | 0.466045
Ni64Al16Pt20 | 64 | 16 | 20 | 0 | 0 | 0 | 1150 | 346 | 0.4665848
Ni64Al16Pt20 | 64 | 16 | 20 | 0 | 0 | 0 | 1150 | 348 | 0.4671208
Ni64Al16Pt20 | 64 | 16 | 20 | 0 | 0 | 0 | 1150 | 350 | 0.4676573
Ni64Al16Pt20 | 64 | 16 | 20 | 0 | 0 | 0 | 1150 | 352 | 0.468201
Ni64Al16Pt20 | 64 | 16 | 20 | 0 | 0 | 0 | 1150 | 354 | 0.4687559
Ni64Al16Pt20 | 64 | 16 | 20 | 0 | 0 | 0 | 1150 | 356 | 0.4693036
Ni64Al16Pt20 | 64 | 16 | 20 | 0 | 0 | 0 | 1150 | 358 | 0.4698143
Ni64Al16Pt20 | 64 | 16 | 20 | 0 | 0 | 0 | 1150 | 360 | 0.4703015
Ni64Al16Pt20 | 64 | 16 | 20 | 0 | 0 | 0 | 1150 | 362 | 0.4708684
Ni64Al16Pt20 | 64 | 16 | 20 | 0 | 0 | 0 | 1150 | 364 | 0.4716275
Ni64Al16Pt20 | 64 | 16 | 20 | 0 | 0 | 0 | 1150 | 366 | 0.4726738
Ni64Al16Pt20 | 64 | 16 | 20 | 0 | 0 | 0 | 1150 | 368 | 0.4740919
Ni64Al16Pt20 | 64 | 16 | 20 | 0 | 0 | 0 | 1150 | 370 | 0.4758163
Ni64Al16Pt20 | 64 | 16 | 20 | 0 | 0 | 0 | 1150 | 372 | 0.4774401
Ni64Al16Pt20 | 64 | 16 | 20 | 0 | 0 | 0 | 1150 | 374 | 0.4785426
Ni64Al16Pt20 | 64 | 16 | 20 | 0 | 0 | 0 | 1150 | 376 | 0.4790787
Ni64Al16Pt20 | 64 | 16 | 20 | 0 | 0 | 0 | 1150 | 378 | 0.4792417
Ni64Al16Pt20 | 64 | 16 | 20 | 0 | 0 | 0 | 1150 | 380 | 0.4793546
Ni64Al16Pt20 | 64 | 16 | 20 | 0 | 0 | 0 | 1150 | 382 | 0.4800596
Ni64Al16Pt20 | 64 | 16 | 20 | 0 | 0 | 0 | 1150 | 384 | 0.4819565
Ni64Al16Pt20 | 64 | 16 | 20 | 0 | 0 | 0 | 1150 | 386 | 0.4844585
Ni64Al16Pt20 | 64 | 16 | 20 | 0 | 0 | 0 | 1150 | 388 | 0.4861551
Ni64Al16Pt20 | 64 | 16 | 20 | 0 | 0 | 0 | 1150 | 390 | 0.4862883
Ni64Al16Pt20 | 64 | 16 | 20 | 0 | 0 | 0 | 1150 | 392 | 0.4859716
Ni64Al16Pt20 | 64 | 16 | 20 | 0 | 0 | 0 | 1150 | 394 | 0.4865637
Ni64Al16Pt20 | 64 | 16 | 20 | 0 | 0 | 0 | 1150 | 396 | 0.4882447
Ni64Al16Pt20 | 64 | 16 | 20 | 0 | 0 | 0 | 1150 | 398 | 0.4902941
Ni64Al16Pt20 | 64 | 16 | 20 | 0 | 0 | 0 | 1150 | 400 | 0.4921264
Ni60Al20Pt20 | 60 | 20 | 20 | 0 | 0 | 0 | 1150 | 2 | 0.1444614
Ni60Al20Pt20 | 60 | 20 | 20 | 0 | 0 | 0 | 1150 | 4 | 0.189175
Ni60Al20Pt20 | 60 | 20 | 20 | 0 | 0 | 0 | 1150 | 6 | 0.2385242
Ni60Al20Pt20 | 60 | 20 | 20 | 0 | 0 | 0 | 1150 | 8 | 0.2720237
Ni60Al20Pt20 | 60 | 20 | 20 | 0 | 0 | 0 | 1150 | 10 | 0.29472
Ni60Al20Pt20 | 60 | 20 | 20 | 0 | 0 | 0 | 1150 | 12 | 0.3272358
Ni60Al20Pt20 | 60 | 20 | 20 | 0 | 0 | 0 | 1150 | 14 | 0.3588347
Ni60Al20Pt20 | 60 | 20 | 20 | 0 | 0 | 0 | 1150 | 16 | 0.3925912
Ni60Al20Pt20 | 60 | 20 | 20 | 0 | 0 | 0 | 1150 | 18 | 0.4284359
Ni60Al20Pt20 | 60 | 20 | 20 | 0 | 0 | 0 | 1150 | 20 | 0.4466477
Ni60Al20Pt20 | 60 | 20 | 20 | 0 | 0 | 0 | 1150 | 22 | 0.4605596
Ni60Al20Pt20 | 60 | 20 | 20 | 0 | 0 | 0 | 1150 | 24 | 0.4860195
Ni60Al20Pt20 | 60 | 20 | 20 | 0 | 0 | 0 | 1150 | 26 | 0.4985065
Ni60Al20Pt20 | 60 | 20 | 20 | 0 | 0 | 0 | 1150 | 28 | 0.5136711
Ni60Al20Pt20 | 60 | 20 | 20 | 0 | 0 | 0 | 1150 | 30 | 0.5321337
Ni60Al20Pt20 | 60 | 20 | 20 | 0 | 0 | 0 | 1150 | 32 | 0.5474832
Ni60Al20Pt20 | 60 | 20 | 20 | 0 | 0 | 0 | 1150 | 34 | 0.5651433
Ni60Al20Pt20 | 60 | 20 | 20 | 0 | 0 | 0 | 1150 | 36 | 0.5756579
Ni60Al20Pt20 | 60 | 20 | 20 | 0 | 0 | 0 | 1150 | 38 | 0.5985045
Ni60Al20Pt20 | 60 | 20 | 20 | 0 | 0 | 0 | 1150 | 40 | 0.6130681
Ni60Al20Pt20 | 60 | 20 | 20 | 0 | 0 | 0 | 1150 | 50 | 0.6697775
Ni60Al20Pt20 | 60 | 20 | 20 | 0 | 0 | 0 | 1150 | 60 | 0.7303554
Ni60Al20Pt20 | 60 | 20 | 20 | 0 | 0 | 0 | 1150 | 70 | 0.7782644
Ni60Al20Pt20 | 60 | 20 | 20 | 0 | 0 | 0 | 1150 | 80 | 0.8290169
Ni60Al20Pt20 | 60 | 20 | 20 | 0 | 0 | 0 | 1150 | 90 | 0.8700239
Ni60Al20Pt20 | 60 | 20 | 20 | 0 | 0 | 0 | 1150 | 100 | 0.9097349
Ni60Al20Pt20 | 60 | 20 | 20 | 0 | 0 | 0 | 1150 | 110 | 0.950178
Ni60Al20Pt20 | 60 | 20 | 20 | 0 | 0 | 0 | 1150 | 120 | 1.002108
Ni60Al20Pt20 | 60 | 20 | 20 | 0 | 0 | 0 | 1150 | 130 | 1.029714
Ni60Al20Pt20 | 60 | 20 | 20 | 0 | 0 | 0 | 1150 | 140 | 1.069012
Ni60Al20Pt20 | 60 | 20 | 20 | 0 | 0 | 0 | 1150 | 150 | 1.096506
Ni60Al20Pt20 | 60 | 20 | 20 | 0 | 0 | 0 | 1150 | 160 | 1.127622
Ni60Al20Pt20 | 60 | 20 | 20 | 0 | 0 | 0 | 1150 | 170 | 1.153669
Ni60Al20Pt20 | 60 | 20 | 20 | 0 | 0 | 0 | 1150 | 180 | 1.186021
Ni60Al20Pt20 | 60 | 20 | 20 | 0 | 0 | 0 | 1150 | 190 | 1.206093
Ni60Al20Pt20 | 60 | 20 | 20 | 0 | 0 | 0 | 1150 | 200 | 1.227959
Ni60Al20Pt20 | 60 | 20 | 20 | 0 | 0 | 0 | 1150 | 210 | 1.253944
Ni60Al20Pt20 | 60 | 20 | 20 | 0 | 0 | 0 | 1150 | 220 | 1.283437
Ni60Al20Pt20 | 60 | 20 | 20 | 0 | 0 | 0 | 1150 | 230 | 1.308298
Ni60Al20Pt20 | 60 | 20 | 20 | 0 | 0 | 0 | 1150 | 240 | 1.323616
Ni60Al20Pt20 | 60 | 20 | 20 | 0 | 0 | 0 | 1150 | 250 | 1.347598
Ni60Al20Pt20 | 60 | 20 | 20 | 0 | 0 | 0 | 1150 | 260 | 1.361715
Ni60Al20Pt20 | 60 | 20 | 20 | 0 | 0 | 0 | 1150 | 270 | 1.383301
Ni60Al20Pt20 | 60 | 20 | 20 | 0 | 0 | 0 | 1150 | 280 | 1.400961
Ni60Al20Pt20 | 60 | 20 | 20 | 0 | 0 | 0 | 1150 | 290 | 1.425065
Ni60Al20Pt20 | 60 | 20 | 20 | 0 | 0 | 0 | 1150 | 300 | 1.442867
Ni60Al20Pt20 | 60 | 20 | 20 | 0 | 0 | 0 | 1150 | 310 | 1.456882
Ni60Al20Pt20 | 60 | 20 | 20 | 0 | 0 | 0 | 1150 | 320 | 1.472165
Ni60Al20Pt20 | 60 | 20 | 20 | 0 | 0 | 0 | 1150 | 330 | 1.490491
Ni60Al20Pt20 | 60 | 20 | 20 | 0 | 0 | 0 | 1150 | 340 | 1.500868
Ni60Al20Pt20 | 60 | 20 | 20 | 0 | 0 | 0 | 1150 | 350 | 1.515243
Ni60Al20Pt20 | 60 | 20 | 20 | 0 | 0 | 0 | 1150 | 360 | 1.52642
Ni60Al20Pt20 | 60 | 20 | 20 | 0 | 0 | 0 | 1150 | 370 | 1.539573
Ni60Al20Pt20 | 60 | 20 | 20 | 0 | 0 | 0 | 1150 | 380 | 1.560018
Ni60Al20Pt20 | 60 | 20 | 20 | 0 | 0 | 0 | 1150 | 390 | 1.56249
Ni60Al20Pt20 | 60 | 20 | 20 | 0 | 0 | 0 | 1150 | 400 | 1.576681
Ni60Al20Pt20 | 60 | 20 | 20 | 0 | 0 | 0 | 1150 | 410 | 1.594506
Ni60Al20Pt20 | 60 | 20 | 20 | 0 | 0 | 0 | 1150 | 420 | 1.60814
Ni60Al20Pt20 | 60 | 20 | 20 | 0 | 0 | 0 | 1150 | 430 | 1.621436
Ni60Al20Pt20 | 60 | 20 | 20 | 0 | 0 | 0 | 1150 | 440 | 1.63332
Ni60Al20Pt20 | 60 | 20 | 20 | 0 | 0 | 0 | 1150 | 450 | 1.645871
Ni60Al20Pt20 | 60 | 20 | 20 | 0 | 0 | 0 | 1150 | 460 | 1.6607
Ni60Al20Pt20 | 60 | 20 | 20 | 0 | 0 | 0 | 1150 | 470 | 1.670665
Ni60Al20Pt20 | 60 | 20 | 20 | 0 | 0 | 0 | 1150 | 480 | 1.677222
Ni60Al20Pt20 | 60 | 20 | 20 | 0 | 0 | 0 | 1150 | 490 | 1.688331
Ni60Al20Pt20 | 60 | 20 | 20 | 0 | 0 | 0 | 1150 | 500 | 1.699702
Ni68Al22Pt10 | 68 | 22 | 10 | 0 | 0 | 0 | 1150 | 1 | 0.1427451
Ni68Al22Pt10 | 68 | 22 | 10 | 0 | 0 | 0 | 1150 | 2 | 0.1600664
Ni68Al22Pt10 | 68 | 22 | 10 | 0 | 0 | 0 | 1150 | 3 | 0.2221292
Ni68Al22Pt10 | 68 | 22 | 10 | 0 | 0 | 0 | 1150 | 4 | 0.2766329
Ni68Al22Pt10 | 68 | 22 | 10 | 0 | 0 | 0 | 1150 | 5 | 0.2945085
Ni68Al22Pt10 | 68 | 22 | 10 | 0 | 0 | 0 | 1150 | 6 | 0.3060962
Ni68Al22Pt10 | 68 | 22 | 10 | 0 | 0 | 0 | 1150 | 7 | 0.3258283
Ni68Al22Pt10 | 68 | 22 | 10 | 0 | 0 | 0 | 1150 | 8 | 0.3431826
Ni68Al22Pt10 | 68 | 22 | 10 | 0 | 0 | 0 | 1150 | 9 | 0.3535443
Ni68Al22Pt10 | 68 | 22 | 10 | 0 | 0 | 0 | 1150 | 10 | 0.3587063
Ni68Al22Pt10 | 68 | 22 | 10 | 0 | 0 | 0 | 1150 | 11 | 0.3660414
Ni68Al22Pt10 | 68 | 22 | 10 | 0 | 0 | 0 | 1150 | 12 | 0.3830648
Ni68Al22Pt10 | 68 | 22 | 10 | 0 | 0 | 0 | 1150 | 13 | 0.4016588
Ni68Al22Pt10 | 68 | 22 | 10 | 0 | 0 | 0 | 1150 | 14 | 0.4124313
Ni68Al22Pt10 | 68 | 22 | 10 | 0 | 0 | 0 | 1150 | 15 | 0.4214761
Ni68Al22Pt10 | 68 | 22 | 10 | 0 | 0 | 0 | 1150 | 16 | 0.43583
Ni68Al22Pt10 | 68 | 22 | 10 | 0 | 0 | 0 | 1150 | 17 | 0.4563232
Ni68Al22Pt10 | 68 | 22 | 10 | 0 | 0 | 0 | 1150 | 18 | 0.4784666
Ni68Al22Pt10 | 68 | 22 | 10 | 0 | 0 | 0 | 1150 | 19 | 0.4912109
Ni68Al22Pt10 | 68 | 22 | 10 | 0 | 0 | 0 | 1150 | 20 | 0.4946515
Ni68Al22Pt10 | 68 | 22 | 10 | 0 | 0 | 0 | 1150 | 21 | 0.5005346
Ni68Al22Pt10 | 68 | 22 | 10 | 0 | 0 | 0 | 1150 | 22 | 0.5077004
Ni68Al22Pt10 | 68 | 22 | 10 | 0 | 0 | 0 | 1150 | 23 | 0.5076968
Ni68Al22Pt10 | 68 | 22 | 10 | 0 | 0 | 0 | 1150 | 24 | 0.5130637
Ni68Al22Pt10 | 68 | 22 | 10 | 0 | 0 | 0 | 1150 | 25 | 0.5401388
Ni68Al22Pt10 | 68 | 22 | 10 | 0 | 0 | 0 | 1150 | 26 | 0.5711285
Ni68Al22Pt10 | 68 | 22 | 10 | 0 | 0 | 0 | 1150 | 27 | 0.5858099
Ni68Al22Pt10 | 68 | 22 | 10 | 0 | 0 | 0 | 1150 | 28 | 0.5924904
Ni68Al22Pt10 | 68 | 22 | 10 | 0 | 0 | 0 | 1150 | 29 | 0.5998109
Ni68Al22Pt10 | 68 | 22 | 10 | 0 | 0 | 0 | 1150 | 30 | 0.604317
Ni68Al22Pt10 | 68 | 22 | 10 | 0 | 0 | 0 | 1150 | 31 | 0.6042067
Ni68Al22Pt10 | 68 | 22 | 10 | 0 | 0 | 0 | 1150 | 32 | 0.6026002
Ni68Al22Pt10 | 68 | 22 | 10 | 0 | 0 | 0 | 1150 | 33 | 0.6072341
Ni68Al22Pt10 | 68 | 22 | 10 | 0 | 0 | 0 | 1150 | 34 | 0.628402
Ni68Al22Pt10 | 68 | 22 | 10 | 0 | 0 | 0 | 1150 | 35 | 0.6563544
Ni68Al22Pt10 | 68 | 22 | 10 | 0 | 0 | 0 | 1150 | 36 | 0.671028
Ni68Al22Pt10 | 68 | 22 | 10 | 0 | 0 | 0 | 1150 | 37 | 0.6764943
Ni68Al22Pt10 | 68 | 22 | 10 | 0 | 0 | 0 | 1150 | 38 | 0.6846598
Ni68Al22Pt10 | 68 | 22 | 10 | 0 | 0 | 0 | 1150 | 39 | 0.6926831
Ni68Al22Pt10 | 68 | 22 | 10 | 0 | 0 | 0 | 1150 | 40 | 0.69555
Ni68Al22Pt10 | 68 | 22 | 10 | 0 | 0 | 0 | 1150 | 41 | 0.6948624
Ni68Al22Pt10 | 68 | 22 | 10 | 0 | 0 | 0 | 1150 | 42 | 0.6939741
Ni68Al22Pt10 | 68 | 22 | 10 | 0 | 0 | 0 | 1150 | 43 | 0.6971777
Ni68Al22Pt10 | 68 | 22 | 10 | 0 | 0 | 0 | 1150 | 44 | 0.7061453
Ni68Al22Pt10 | 68 | 22 | 10 | 0 | 0 | 0 | 1150 | 45 | 0.7188109
Ni68Al22Pt10 | 68 | 22 | 10 | 0 | 0 | 0 | 1150 | 46 | 0.7316439
Ni68Al22Pt10 | 68 | 22 | 10 | 0 | 0 | 0 | 1150 | 47 | 0.7404811
Ni68Al22Pt10 | 68 | 22 | 10 | 0 | 0 | 0 | 1150 | 48 | 0.7462772
Ni68Al22Pt10 | 68 | 22 | 10 | 0 | 0 | 0 | 1150 | 49 | 0.7526181
Ni68Al22Pt10 | 68 | 22 | 10 | 0 | 0 | 0 | 1150 | 50 | 0.7593624
Ni68Al22Pt10 | 68 | 22 | 10 | 0 | 0 | 0 | 1150 | 51 | 0.7654827
Ni68Al22Pt10 | 68 | 22 | 10 | 0 | 0 | 0 | 1150 | 52 | 0.7728252
Ni68Al22Pt10 | 68 | 22 | 10 | 0 | 0 | 0 | 1150 | 53 | 0.7826856
Ni68Al22Pt10 | 68 | 22 | 10 | 0 | 0 | 0 | 1150 | 54 | 0.7927081
Ni68Al22Pt10 | 68 | 22 | 10 | 0 | 0 | 0 | 1150 | 55 | 0.8011251
Ni68Al22Pt10 | 68 | 22 | 10 | 0 | 0 | 0 | 1150 | 56 | 0.8083936
Ni68Al22Pt10 | 68 | 22 | 10 | 0 | 0 | 0 | 1150 | 57 | 0.8149907
Ni68Al22Pt10 | 68 | 22 | 10 | 0 | 0 | 0 | 1150 | 58 | 0.8210733
Ni68Al22Pt10 | 68 | 22 | 10 | 0 | 0 | 0 | 1150 | 59 | 0.825924
Ni68Al22Pt10 | 68 | 22 | 10 | 0 | 0 | 0 | 1150 | 60 | 0.8283591
Ni68Al22Pt10 | 68 | 22 | 10 | 0 | 0 | 0 | 1150 | 61 | 0.8296944
Ni68Al22Pt10 | 68 | 22 | 10 | 0 | 0 | 0 | 1150 | 62 | 0.8322878
Ni68Al22Pt10 | 68 | 22 | 10 | 0 | 0 | 0 | 1150 | 63 | 0.8361059
Ni68Al22Pt10 | 68 | 22 | 10 | 0 | 0 | 0 | 1150 | 64 | 0.8407036
Ni68Al22Pt10 | 68 | 22 | 10 | 0 | 0 | 0 | 1150 | 65 | 0.8475726
Ni68Al22Pt10 | 68 | 22 | 10 | 0 | 0 | 0 | 1150 | 66 | 0.857149
Ni68Al22Pt10 | 68 | 22 | 10 | 0 | 0 | 0 | 1150 | 67 | 0.8660219
Ni68Al22Pt10 | 68 | 22 | 10 | 0 | 0 | 0 | 1150 | 68 | 0.8725206
Ni68Al22Pt10 | 68 | 22 | 10 | 0 | 0 | 0 | 1150 | 69 | 0.8788575
Ni68Al22Pt10 | 68 | 22 | 10 | 0 | 0 | 0 | 1150 | 70 | 0.8856425
Ni68Al22Pt10 | 68 | 22 | 10 | 0 | 0 | 0 | 1150 | 71 | 0.8914449
Ni68Al22Pt10 | 68 | 22 | 10 | 0 | 0 | 0 | 1150 | 72 | 0.8980455
Ni68Al22Pt10 | 68 | 22 | 10 | 0 | 0 | 0 | 1150 | 73 | 0.9090071
Ni68Al22Pt10 | 68 | 22 | 10 | 0 | 0 | 0 | 1150 | 74 | 0.9208018
Ni68Al22Pt10 | 68 | 22 | 10 | 0 | 0 | 0 | 1150 | 75 | 0.9275578
Ni68Al22Pt10 | 68 | 22 | 10 | 0 | 0 | 0 | 1150 | 76 | 0.9311485
Ni68Al22Pt10 | 68 | 22 | 10 | 0 | 0 | 0 | 1150 | 77 | 0.9348563
Ni68Al22Pt10 | 68 | 22 | 10 | 0 | 0 | 0 | 1150 | 78 | 0.9374303
Ni68Al22Pt10 | 68 | 22 | 10 | 0 | 0 | 0 | 1150 | 79 | 0.937671
Ni68Al22Pt10 | 68 | 22 | 10 | 0 | 0 | 0 | 1150 | 80 | 0.9368605
Ni68Al22Pt10 | 68 | 22 | 10 | 0 | 0 | 0 | 1150 | 81 | 0.9376918
Ni68Al22Pt10 | 68 | 22 | 10 | 0 | 0 | 0 | 1150 | 82 | 0.944274
Ni68Al22Pt10 | 68 | 22 | 10 | 0 | 0 | 0 | 1150 | 83 | 0.9550388
Ni68Al22Pt10 | 68 | 22 | 10 | 0 | 0 | 0 | 1150 | 84 | 0.9628047
Ni68Al22Pt10 | 68 | 22 | 10 | 0 | 0 | 0 | 1150 | 85 | 0.9669155
Ni68Al22Pt10 | 68 | 22 | 10 | 0 | 0 | 0 | 1150 | 86 | 0.9712037
Ni68Al22Pt10 | 68 | 22 | 10 | 0 | 0 | 0 | 1150 | 87 | 0.9765149
Ni68Al22Pt10 | 68 | 22 | 10 | 0 | 0 | 0 | 1150 | 88 | 0.982068
Ni68Al22Pt10 | 68 | 22 | 10 | 0 | 0 | 0 | 1150 | 89 | 0.9863616
Ni68Al22Pt10 | 68 | 22 | 10 | 0 | 0 | 0 | 1150 | 90 | 0.9889723
Ni68Al22Pt10 | 68 | 22 | 10 | 0 | 0 | 0 | 1150 | 91 | 0.9936904
Ni68Al22Pt10 | 68 | 22 | 10 | 0 | 0 | 0 | 1150 | 92 | 1.002216
Ni68Al22Pt10 | 68 | 22 | 10 | 0 | 0 | 0 | 1150 | 93 | 1.010038
Ni68Al22Pt10 | 68 | 22 | 10 | 0 | 0 | 0 | 1150 | 94 | 1.014881
Ni68Al22Pt10 | 68 | 22 | 10 | 0 | 0 | 0 | 1150 | 95 | 1.018722
Ni68Al22Pt10 | 68 | 22 | 10 | 0 | 0 | 0 | 1150 | 96 | 1.022073
Ni68Al22Pt10 | 68 | 22 | 10 | 0 | 0 | 0 | 1150 | 97 | 1.023904
Ni68Al22Pt10 | 68 | 22 | 10 | 0 | 0 | 0 | 1150 | 98 | 1.025451
Ni68Al22Pt10 | 68 | 22 | 10 | 0 | 0 | 0 | 1150 | 99 | 1.028883
Ni68Al22Pt10 | 68 | 22 | 10 | 0 | 0 | 0 | 1150 | 100 | 1.032007
Ni68Al22Pt10 | 68 | 22 | 10 | 0 | 0 | 0 | 1150 | 101 | 1.032077
Ni68Al22Pt10 | 68 | 22 | 10 | 0 | 0 | 0 | 1150 | 102 | 1.030126
Ni68Al22Pt10 | 68 | 22 | 10 | 0 | 0 | 0 | 1150 | 103 | 1.029249
Ni68Al22Pt10 | 68 | 22 | 10 | 0 | 0 | 0 | 1150 | 104 | 1.034105
Ni68Al22Pt10 | 68 | 22 | 10 | 0 | 0 | 0 | 1150 | 105 | 1.041332
Ni68Al22Pt10 | 68 | 22 | 10 | 0 | 0 | 0 | 1150 | 106 | 1.047659
Ni68Al22Pt10 | 68 | 22 | 10 | 0 | 0 | 0 | 1150 | 107 | 1.052222
Ni68Al22Pt10 | 68 | 22 | 10 | 0 | 0 | 0 | 1150 | 108 | 1.055361
Ni68Al22Pt10 | 68 | 22 | 10 | 0 | 0 | 0 | 1150 | 109 | 1.058473
Ni68Al22Pt10 | 68 | 22 | 10 | 0 | 0 | 0 | 1150 | 110 | 1.061848
Ni68Al22Pt10 | 68 | 22 | 10 | 0 | 0 | 0 | 1150 | 111 | 1.064968
Ni68Al22Pt10 | 68 | 22 | 10 | 0 | 0 | 0 | 1150 | 112 | 1.068364
Ni68Al22Pt10 | 68 | 22 | 10 | 0 | 0 | 0 | 1150 | 113 | 1.072909
Ni68Al22Pt10 | 68 | 22 | 10 | 0 | 0 | 0 | 1150 | 114 | 1.078181
Ni68Al22Pt10 | 68 | 22 | 10 | 0 | 0 | 0 | 1150 | 115 | 1.083373
Ni68Al22Pt10 | 68 | 22 | 10 | 0 | 0 | 0 | 1150 | 116 | 1.087954
Ni68Al22Pt10 | 68 | 22 | 10 | 0 | 0 | 0 | 1150 | 117 | 1.091545
Ni68Al22Pt10 | 68 | 22 | 10 | 0 | 0 | 0 | 1150 | 118 | 1.093997
Ni68Al22Pt10 | 68 | 22 | 10 | 0 | 0 | 0 | 1150 | 119 | 1.095591
Ni68Al22Pt10 | 68 | 22 | 10 | 0 | 0 | 0 | 1150 | 120 | 1.097204
Ni68Al22Pt10 | 68 | 22 | 10 | 0 | 0 | 0 | 1150 | 121 | 1.098932
Ni68Al22Pt10 | 68 | 22 | 10 | 0 | 0 | 0 | 1150 | 122 | 1.100098
Ni68Al22Pt10 | 68 | 22 | 10 | 0 | 0 | 0 | 1150 | 123 | 1.10179
Ni68Al22Pt10 | 68 | 22 | 10 | 0 | 0 | 0 | 1150 | 124 | 1.106
Ni68Al22Pt10 | 68 | 22 | 10 | 0 | 0 | 0 | 1150 | 125 | 1.111301
Ni68Al22Pt10 | 68 | 22 | 10 | 0 | 0 | 0 | 1150 | 126 | 1.115152
Ni68Al22Pt10 | 68 | 22 | 10 | 0 | 0 | 0 | 1150 | 127 | 1.118002
Ni68Al22Pt10 | 68 | 22 | 10 | 0 | 0 | 0 | 1150 | 128 | 1.121056
Ni68Al22Pt10 | 68 | 22 | 10 | 0 | 0 | 0 | 1150 | 129 | 1.124811
Ni68Al22Pt10 | 68 | 22 | 10 | 0 | 0 | 0 | 1150 | 130 | 1.128696
Ni68Al22Pt10 | 68 | 22 | 10 | 0 | 0 | 0 | 1150 | 131 | 1.130191
Ni68Al22Pt10 | 68 | 22 | 10 | 0 | 0 | 0 | 1150 | 132 | 1.129633
Ni68Al22Pt10 | 68 | 22 | 10 | 0 | 0 | 0 | 1150 | 133 | 1.131711
Ni68Al22Pt10 | 68 | 22 | 10 | 0 | 0 | 0 | 1150 | 134 | 1.137188
Ni68Al22Pt10 | 68 | 22 | 10 | 0 | 0 | 0 | 1150 | 135 | 1.142782
Ni68Al22Pt10 | 68 | 22 | 10 | 0 | 0 | 0 | 1150 | 136 | 1.147534
Ni68Al22Pt10 | 68 | 22 | 10 | 0 | 0 | 0 | 1150 | 137 | 1.151913
Ni68Al22Pt10 | 68 | 22 | 10 | 0 | 0 | 0 | 1150 | 138 | 1.154531
Ni68Al22Pt10 | 68 | 22 | 10 | 0 | 0 | 0 | 1150 | 139 | 1.154215
Ni68Al22Pt10 | 68 | 22 | 10 | 0 | 0 | 0 | 1150 | 140 | 1.154814
Ni68Al22Pt10 | 68 | 22 | 10 | 0 | 0 | 0 | 1150 | 141 | 1.158867
Ni68Al22Pt10 | 68 | 22 | 10 | 0 | 0 | 0 | 1150 | 142 | 1.160494
Ni68Al22Pt10 | 68 | 22 | 10 | 0 | 0 | 0 | 1150 | 143 | 1.156814
Ni68Al22Pt10 | 68 | 22 | 10 | 0 | 0 | 0 | 1150 | 144 | 1.154035
Ni68Al22Pt10 | 68 | 22 | 10 | 0 | 0 | 0 | 1150 | 145 | 1.155719
Ni68Al22Pt10 | 68 | 22 | 10 | 0 | 0 | 0 | 1150 | 146 | 1.160392
Ni68Al22Pt10 | 68 | 22 | 10 | 0 | 0 | 0 | 1150 | 147 | 1.165572
Ni68Al22Pt10 | 68 | 22 | 10 | 0 | 0 | 0 | 1150 | 148 | 1.168488
Ni68Al22Pt10 | 68 | 22 | 10 | 0 | 0 | 0 | 1150 | 149 | 1.169675
Ni68Al22Pt10 | 68 | 22 | 10 | 0 | 0 | 0 | 1150 | 150 | 1.171323
Ni68Al22Pt10 | 68 | 22 | 10 | 0 | 0 | 0 | 1150 | 151 | 1.17293
Ni68Al22Pt10 | 68 | 22 | 10 | 0 | 0 | 0 | 1150 | 152 | 1.173277
Ni68Al22Pt10 | 68 | 22 | 10 | 0 | 0 | 0 | 1150 | 153 | 1.172902
Ni68Al22Pt10 | 68 | 22 | 10 | 0 | 0 | 0 | 1150 | 154 | 1.172692
Ni68Al22Pt10 | 68 | 22 | 10 | 0 | 0 | 0 | 1150 | 155 | 1.173182
Ni68Al22Pt10 | 68 | 22 | 10 | 0 | 0 | 0 | 1150 | 156 | 1.17468
Ni68Al22Pt10 | 68 | 22 | 10 | 0 | 0 | 0 | 1150 | 157 | 1.177182
Ni68Al22Pt10 | 68 | 22 | 10 | 0 | 0 | 0 | 1150 | 158 | 1.180517
Ni68Al22Pt10 | 68 | 22 | 10 | 0 | 0 | 0 | 1150 | 159 | 1.184319
Ni68Al22Pt10 | 68 | 22 | 10 | 0 | 0 | 0 | 1150 | 160 | 1.187618
Ni68Al22Pt10 | 68 | 22 | 10 | 0 | 0 | 0 | 1150 | 161 | 1.189069
Ni68Al22Pt10 | 68 | 22 | 10 | 0 | 0 | 0 | 1150 | 162 | 1.188483
Ni68Al22Pt10 | 68 | 22 | 10 | 0 | 0 | 0 | 1150 | 163 | 1.186547
Ni68Al22Pt10 | 68 | 22 | 10 | 0 | 0 | 0 | 1150 | 164 | 1.185202
Ni68Al22Pt10 | 68 | 22 | 10 | 0 | 0 | 0 | 1150 | 165 | 1.186525
Ni68Al22Pt10 | 68 | 22 | 10 | 0 | 0 | 0 | 1150 | 166 | 1.191288
Ni68Al22Pt10 | 68 | 22 | 10 | 0 | 0 | 0 | 1150 | 167 | 1.198749
Ni68Al22Pt10 | 68 | 22 | 10 | 0 | 0 | 0 | 1150 | 168 | 1.205179
Ni68Al22Pt10 | 68 | 22 | 10 | 0 | 0 | 0 | 1150 | 169 | 1.208561
Ni68Al22Pt10 | 68 | 22 | 10 | 0 | 0 | 0 | 1150 | 170 | 1.210533
Ni68Al22Pt10 | 68 | 22 | 10 | 0 | 0 | 0 | 1150 | 171 | 1.21218
Ni68Al22Pt10 | 68 | 22 | 10 | 0 | 0 | 0 | 1150 | 172 | 1.213585
Ni68Al22Pt10 | 68 | 22 | 10 | 0 | 0 | 0 | 1150 | 173 | 1.215254
Ni68Al22Pt10 | 68 | 22 | 10 | 0 | 0 | 0 | 1150 | 174 | 1.217959
Ni68Al22Pt10 | 68 | 22 | 10 | 0 | 0 | 0 | 1150 | 175 | 1.22154
Ni68Al22Pt10 | 68 | 22 | 10 | 0 | 0 | 0 | 1150 | 176 | 1.225288
Ni68Al22Pt10 | 68 | 22 | 10 | 0 | 0 | 0 | 1150 | 177 | 1.22816
Ni68Al22Pt10 | 68 | 22 | 10 | 0 | 0 | 0 | 1150 | 178 | 1.229664
Ni68Al22Pt10 | 68 | 22 | 10 | 0 | 0 | 0 | 1150 | 179 | 1.231654
Ni68Al22Pt10 | 68 | 22 | 10 | 0 | 0 | 0 | 1150 | 180 | 1.235144
Ni68Al22Pt10 | 68 | 22 | 10 | 0 | 0 | 0 | 1150 | 181 | 1.23799
Ni68Al22Pt10 | 68 | 22 | 10 | 0 | 0 | 0 | 1150 | 182 | 1.238329
Ni68Al22Pt10 | 68 | 22 | 10 | 0 | 0 | 0 | 1150 | 183 | 1.235536
Ni68Al22Pt10 | 68 | 22 | 10 | 0 | 0 | 0 | 1150 | 184 | 1.231781
Ni68Al22Pt10 | 68 | 22 | 10 | 0 | 0 | 0 | 1150 | 185 | 1.231754
Ni68Al22Pt10 | 68 | 22 | 10 | 0 | 0 | 0 | 1150 | 186 | 1.235986
Ni68Al22Pt10 | 68 | 22 | 10 | 0 | 0 | 0 | 1150 | 187 | 1.241876
Ni68Al22Pt10 | 68 | 22 | 10 | 0 | 0 | 0 | 1150 | 188 | 1.246274
Ni68Al22Pt10 | 68 | 22 | 10 | 0 | 0 | 0 | 1150 | 189 | 1.24684
Ni68Al22Pt10 | 68 | 22 | 10 | 0 | 0 | 0 | 1150 | 190 | 1.246496
Ni68Al22Pt10 | 68 | 22 | 10 | 0 | 0 | 0 | 1150 | 191 | 1.248198
Ni68Al22Pt10 | 68 | 22 | 10 | 0 | 0 | 0 | 1150 | 192 | 1.249648
Ni68Al22Pt10 | 68 | 22 | 10 | 0 | 0 | 0 | 1150 | 193 | 1.249395
Ni68Al22Pt10 | 68 | 22 | 10 | 0 | 0 | 0 | 1150 | 194 | 1.250016
Ni68Al22Pt10 | 68 | 22 | 10 | 0 | 0 | 0 | 1150 | 195 | 1.252029
Ni68Al22Pt10 | 68 | 22 | 10 | 0 | 0 | 0 | 1150 | 196 | 1.252451
Ni68Al22Pt10 | 68 | 22 | 10 | 0 | 0 | 0 | 1150 | 197 | 1.252064
Ni68Al22Pt10 | 68 | 22 | 10 | 0 | 0 | 0 | 1150 | 198 | 1.255132
Ni68Al22Pt10 | 68 | 22 | 10 | 0 | 0 | 0 | 1150 | 199 | 1.260753
Ni68Al22Pt10 | 68 | 22 | 10 | 0 | 0 | 0 | 1150 | 200 | 1.261768
Ni68Al22Pt10 | 68 | 22 | 10 | 0 | 0 | 0 | 1150 | 205 | 1.262253
Ni68Al22Pt10 | 68 | 22 | 10 | 0 | 0 | 0 | 1150 | 210 | 1.265496
Ni68Al22Pt10 | 68 | 22 | 10 | 0 | 0 | 0 | 1150 | 215 | 1.274706
Ni68Al22Pt10 | 68 | 22 | 10 | 0 | 0 | 0 | 1150 | 220 | 1.277803
Ni68Al22Pt10 | 68 | 22 | 10 | 0 | 0 | 0 | 1150 | 225 | 1.274794
Ni68Al22Pt10 | 68 | 22 | 10 | 0 | 0 | 0 | 1150 | 230 | 1.270901
Ni68Al22Pt10 | 68 | 22 | 10 | 0 | 0 | 0 | 1150 | 235 | 1.256473
Ni68Al22Pt10 | 68 | 22 | 10 | 0 | 0 | 0 | 1150 | 240 | 1.249294
Ni68Al22Pt10 | 68 | 22 | 10 | 0 | 0 | 0 | 1150 | 245 | 1.248647
Ni68Al22Pt10 | 68 | 22 | 10 | 0 | 0 | 0 | 1150 | 250 | 1.247051
Ni68Al22Pt10 | 68 | 22 | 10 | 0 | 0 | 0 | 1150 | 255 | 1.254164
Ni68Al22Pt10 | 68 | 22 | 10 | 0 | 0 | 0 | 1150 | 260 | 1.255701
Ni68Al22Pt10 | 68 | 22 | 10 | 0 | 0 | 0 | 1150 | 265 | 1.255443
Ni68Al22Pt10 | 68 | 22 | 10 | 0 | 0 | 0 | 1150 | 270 | 1.268234
Ni68Al22Pt10 | 68 | 22 | 10 | 0 | 0 | 0 | 1150 | 275 | 1.257738
Ni68Al22Pt10 | 68 | 22 | 10 | 0 | 0 | 0 | 1150 | 280 | 1.258744
Ni68Al22Pt10 | 68 | 22 | 10 | 0 | 0 | 0 | 1150 | 285 | 1.261348
Ni68Al22Pt10 | 68 | 22 | 10 | 0 | 0 | 0 | 1150 | 290 | 1.268134
Ni68Al22Pt10 | 68 | 22 | 10 | 0 | 0 | 0 | 1150 | 295 | 1.267192
Ni68Al22Pt10 | 68 | 22 | 10 | 0 | 0 | 0 | 1150 | 300 | 1.267848
Ni68Al22Pt10 | 68 | 22 | 10 | 0 | 0 | 0 | 1150 | 305 | 1.266082
Ni68Al22Pt10 | 68 | 22 | 10 | 0 | 0 | 0 | 1150 | 310 | 1.261873
Ni68Al22Pt10 | 68 | 22 | 10 | 0 | 0 | 0 | 1150 | 315 | 1.261407
Ni68Al22Pt10 | 68 | 22 | 10 | 0 | 0 | 0 | 1150 | 320 | 1.256483
Ni68Al22Pt10 | 68 | 22 | 10 | 0 | 0 | 0 | 1150 | 325 | 1.254623
Ni68Al22Pt10 | 68 | 22 | 10 | 0 | 0 | 0 | 1150 | 330 | 1.256606
Ni68Al22Pt10 | 68 | 22 | 10 | 0 | 0 | 0 | 1150 | 335 | 1.248302
Ni68Al22Pt10 | 68 | 22 | 10 | 0 | 0 | 0 | 1150 | 340 | 1.24499
Ni68Al22Pt10 | 68 | 22 | 10 | 0 | 0 | 0 | 1150 | 345 | 1.240449
Ni68Al22Pt10 | 68 | 22 | 10 | 0 | 0 | 0 | 1150 | 350 | 1.243384
Ni68Al22Pt10 | 68 | 22 | 10 | 0 | 0 | 0 | 1150 | 355 | 1.239281
Ni68Al22Pt10 | 68 | 22 | 10 | 0 | 0 | 0 | 1150 | 360 | 1.228334
Ni68Al22Pt10 | 68 | 22 | 10 | 0 | 0 | 0 | 1150 | 365 | 1.227963
Ni68Al22Pt10 | 68 | 22 | 10 | 0 | 0 | 0 | 1150 | 370 | 1.227531
Ni68Al22Pt10 | 68 | 22 | 10 | 0 | 0 | 0 | 1150 | 375 | 1.225135
Ni68Al22Pt10 | 68 | 22 | 10 | 0 | 0 | 0 | 1150 | 380 | 1.228369
Ni68Al22Pt10 | 68 | 22 | 10 | 0 | 0 | 0 | 1150 | 385 | 1.216839
Ni68Al22Pt10 | 68 | 22 | 10 | 0 | 0 | 0 | 1150 | 390 | 1.212868
Ni68Al22Pt10 | 68 | 22 | 10 | 0 | 0 | 0 | 1150 | 395 | 1.188825
Ni68Al22Pt10 | 68 | 22 | 10 | 0 | 0 | 0 | 1150 | 400 | 1.185273
Ni68Al22Pt10 | 68 | 22 | 10 | 0 | 0 | 0 | 1150 | 405 | 1.185009
Ni68Al22Pt10 | 68 | 22 | 10 | 0 | 0 | 0 | 1150 | 410 | 1.178586
Ni68Al22Pt10 | 68 | 22 | 10 | 0 | 0 | 0 | 1150 | 415 | 1.160811
Ni68Al22Pt10 | 68 | 22 | 10 | 0 | 0 | 0 | 1150 | 420 | 1.160657
Ni68Al22Pt10 | 68 | 22 | 10 | 0 | 0 | 0 | 1150 | 425 | 1.156265
Ni68Al22Pt10 | 68 | 22 | 10 | 0 | 0 | 0 | 1150 | 430 | 1.157236
Ni68Al22Pt10 | 68 | 22 | 10 | 0 | 0 | 0 | 1150 | 435 | 1.15192
Ni68Al22Pt10 | 68 | 22 | 10 | 0 | 0 | 0 | 1150 | 440 | 1.151964
Ni68Al22Pt10 | 68 | 22 | 10 | 0 | 0 | 0 | 1150 | 445 | 1.138798
Ni68Al22Pt10 | 68 | 22 | 10 | 0 | 0 | 0 | 1150 | 450 | 1.136328
Ni68Al22Pt10 | 68 | 22 | 10 | 0 | 0 | 0 | 1150 | 455 | 1.126818
Ni68Al22Pt10 | 68 | 22 | 10 | 0 | 0 | 0 | 1150 | 460 | 1.124289
Ni68Al22Pt10 | 68 | 22 | 10 | 0 | 0 | 0 | 1150 | 465 | 1.11467
Ni68Al22Pt10 | 68 | 22 | 10 | 0 | 0 | 0 | 1150 | 470 | 1.112039
Ni68Al22Pt10 | 68 | 22 | 10 | 0 | 0 | 0 | 1150 | 475 | 1.10128
Ni68Al22Pt10 | 68 | 22 | 10 | 0 | 0 | 0 | 1150 | 480 | 1.102759
Ni68Al22Pt10 | 68 | 22 | 10 | 0 | 0 | 0 | 1150 | 485 | 1.093553
Ni68Al22Pt10 | 68 | 22 | 10 | 0 | 0 | 0 | 1150 | 490 | 1.091654
Ni68Al22Pt10 | 68 | 22 | 10 | 0 | 0 | 0 | 1150 | 495 | 1.085589
Ni68Al22Pt10 | 68 | 22 | 10 | 0 | 0 | 0 | 1150 | 500 | 1.084276

## Alloy List Ref
alloy_name | Source
Ni50Al50 | https://doi.org/10.1016/j.surfcoat.2007.06.013
Ni35Al50Pt15 | https://doi.org/10.1016/j.surfcoat.2007.08.014
Ni40Al50Pd10 | https://doi.org/10.1016/j.surfcoat.2021.127766
Ni40Al50Pd5Ir5 | https://doi.org/10.1016/j.surfcoat.2021.127766
Ni40Al50Pt10 | https://doi.org/10.1016/j.surfcoat.2021.127766
Ni40Al50Pt5Ir5 | https://doi.org/10.1016/j.surfcoat.2021.127766
Ni40Al50Pt5Pd5 | https://doi.org/10.1016/j.surfcoat.2021.127766
Ni41Al50Ir9 | Experiment-in-house
Ni41Al50Pd9 | Experiment-in-house
Ni41Al50Rh9 | Experiment-in-house
Ni45Al50Ir5 | https://doi.org/10.1016/S0257-8972(00)00878-1
Ni45Al50Pd5 | https://doi.org/10.1016/S0257-8972(00)00878-1
Ni45Al50Pt5 | https://doi.org/10.1016/S0257-8972(00)00878-1
Ni47Al50Ir3 | Experiment-in-house
Ni47Al50Pd3 | Experiment-in-house
Ni47Al50Rh3 | Experiment-in-house
Ni48Al22Pt30 | 10.1007/s11085-019-09928-8
Ni48Al50Ir2 | https://doi.org/10.1016/S0257-8972(00)00878-1
Ni48Al50Pd2 | https://doi.org/10.1016/S0257-8972(00)00878-1
Ni48Al50Pt2 | https://doi.org/10.1016/S0257-8972(00)00878-1
Ni58Al22Pt20 | 10.4028/www.scientific.net/MSF.461-464.213
Ni63Al16Pt20 | 10439649 16.05.2003 US
Ni60Al20Pt20 | https://doi.org/10.1016/j.surfcoat.2007.08.014
Ni68Al22Pt10 | 10.4028/www.scientific.net/MSF.461-464.213