## Sheet1
alloy_name | Temp | Time | Mass_Change | Ni | Al | Pt | Pd | Ir | Hf | Rh
Ni44Al50Rh6 | 1150 | 1 | 0.06130012 | 44 | 50 | 0 | 0 | 0 | 0 | 6
Ni44Al50Rh6 | 1150 | 2 | 0.05923679 | 44 | 50 | 0 | 0 | 0 | 0 | 6
Ni44Al50Rh6 | 1150 | 3 | 0.06592171 | 44 | 50 | 0 | 0 | 0 | 0 | 6
Ni44Al50Rh6 | 1150 | 4 | 0.08366606 | 44 | 50 | 0 | 0 | 0 | 0 | 6
Ni44Al50Rh6 | 1150 | 5 | 0.09453394 | 44 | 50 | 0 | 0 | 0 | 0 | 6
Ni44Al50Rh6 | 1150 | 6 | 0.1073581 | 44 | 50 | 0 | 0 | 0 | 0 | 6
Ni44Al50Rh6 | 1150 | 7 | 0.1295772 | 44 | 50 | 0 | 0 | 0 | 0 | 6
Ni44Al50Rh6 | 1150 | 8 | 0.1382009 | 44 | 50 | 0 | 0 | 0 | 0 | 6
Ni44Al50Rh6 | 1150 | 9 | 0.143509 | 44 | 50 | 0 | 0 | 0 | 0 | 6
Ni44Al50Rh6 | 1150 | 10 | 0.1559077 | 44 | 50 | 0 | 0 | 0 | 0 | 6
Ni44Al50Rh6 | 1150 | 11 | 0.1676994 | 44 | 50 | 0 | 0 | 0 | 0 | 6
Ni44Al50Rh6 | 1150 | 12 | 0.1771572 | 44 | 50 | 0 | 0 | 0 | 0 | 6
Ni44Al50Rh6 | 1150 | 13 | 0.1851844 | 44 | 50 | 0 | 0 | 0 | 0 | 6
Ni44Al50Rh6 | 1150 | 14 | 0.1933526 | 44 | 50 | 0 | 0 | 0 | 0 | 6
Ni44Al50Rh6 | 1150 | 15 | 0.2033975 | 44 | 50 | 0 | 0 | 0 | 0 | 6
Ni44Al50Rh6 | 1150 | 16 | 0.2153664 | 44 | 50 | 0 | 0 | 0 | 0 | 6
Ni44Al50Rh6 | 1150 | 17 | 0.226758 | 44 | 50 | 0 | 0 | 0 | 0 | 6
Ni44Al50Rh6 | 1150 | 18 | 0.2333062 | 44 | 50 | 0 | 0 | 0 | 0 | 6
Ni44Al50Rh6 | 1150 | 19 | 0.2389327 | 44 | 50 | 0 | 0 | 0 | 0 | 6
Ni44Al50Rh6 | 1150 | 20 | 0.2478481 | 44 | 50 | 0 | 0 | 0 | 0 | 6
Ni44Al50Rh6 | 1150 | 21 | 0.2580509 | 44 | 50 | 0 | 0 | 0 | 0 | 6
Ni44Al50Rh6 | 1150 | 22 | 0.2621482 | 44 | 50 | 0 | 0 | 0 | 0 | 6
Ni44Al50Rh6 | 1150 | 23 | 0.2651162 | 44 | 50 | 0 | 0 | 0 | 0 | 6
Ni44Al50Rh6 | 1150 | 24 | 0.2781328 | 44 | 50 | 0 | 0 | 0 | 0 | 6
Ni44Al50Rh6 | 1150 | 25 | 0.2886204 | 44 | 50 | 0 | 0 | 0 | 0 | 6
Ni44Al50Rh6 | 1150 | 26 | 0.2997385 | 44 | 50 | 0 | 0 | 0 | 0 | 6
Ni44Al50Rh6 | 1150 | 27 | 0.3176026 | 44 | 50 | 0 | 0 | 0 | 0 | 6
Ni44Al50Rh6 | 1150 | 28 | 0.3254635 | 44 | 50 | 0 | 0 | 0 | 0 | 6
Ni44Al50Rh6 | 1150 | 29 | 0.3320801 | 44 | 50 | 0 | 0 | 0 | 0 | 6
Ni44Al50Rh6 | 1150 | 30 | 0.3439823 | 44 | 50 | 0 | 0 | 0 | 0 | 6
Ni44Al50Rh6 | 1150 | 31 | 0.3470878 | 44 | 50 | 0 | 0 | 0 | 0 | 6
Ni44Al50Rh6 | 1150 | 32 | 0.3529929 | 44 | 50 | 0 | 0 | 0 | 0 | 6
Ni44Al50Rh6 | 1150 | 33 | 0.3651373 | 44 | 50 | 0 | 0 | 0 | 0 | 6
Ni44Al50Rh6 | 1150 | 34 | 0.3715911 | 44 | 50 | 0 | 0 | 0 | 0 | 6
Ni44Al50Rh6 | 1150 | 35 | 0.374229 | 44 | 50 | 0 | 0 | 0 | 0 | 6
Ni44Al50Rh6 | 1150 | 36 | 0.3776093 | 44 | 50 | 0 | 0 | 0 | 0 | 6
Ni44Al50Rh6 | 1150 | 37 | 0.3833941 | 44 | 50 | 0 | 0 | 0 | 0 | 6
Ni44Al50Rh6 | 1150 | 38 | 0.3877191 | 44 | 50 | 0 | 0 | 0 | 0 | 6
Ni44Al50Rh6 | 1150 | 39 | 0.3889207 | 44 | 50 | 0 | 0 | 0 | 0 | 6
Ni44Al50Rh6 | 1150 | 40 | 0.3916984 | 44 | 50 | 0 | 0 | 0 | 0 | 6
Ni44Al50Rh6 | 1150 | 41 | 0.4048558 | 44 | 50 | 0 | 0 | 0 | 0 | 6
Ni44Al50Rh6 | 1150 | 42 | 0.414764 | 44 | 50 | 0 | 0 | 0 | 0 | 6
Ni44Al50Rh6 | 1150 | 43 | 0.4169161 | 44 | 50 | 0 | 0 | 0 | 0 | 6
Ni44Al50Rh6 | 1150 | 44 | 0.4229347 | 44 | 50 | 0 | 0 | 0 | 0 | 6
Ni44Al50Rh6 | 1150 | 45 | 0.4252318 | 44 | 50 | 0 | 0 | 0 | 0 | 6
Ni44Al50Rh6 | 1150 | 46 | 0.4252891 | 44 | 50 | 0 | 0 | 0 | 0 | 6
Ni44Al50Rh6 | 1150 | 47 | 0.4310514 | 44 | 50 | 0 | 0 | 0 | 0 | 6
Ni44Al50Rh6 | 1150 | 48 | 0.4359774 | 44 | 50 | 0 | 0 | 0 | 0 | 6
Ni44Al50Rh6 | 1150 | 49 | 0.4368138 | 44 | 50 | 0 | 0 | 0 | 0 | 6
Ni44Al50Rh6 | 1150 | 50 | 0.43655 | 44 | 50 | 0 | 0 | 0 | 0 | 6
Ni44Al50Rh6 | 1150 | 51 | 0.4449828 | 44 | 50 | 0 | 0 | 0 | 0 | 6
Ni44Al50Rh6 | 1150 | 56 | 0.4510592 | 44 | 50 | 0 | 0 | 0 | 0 | 6
Ni44Al50Rh6 | 1150 | 61 | 0.4609204 | 44 | 50 | 0 | 0 | 0 | 0 | 6
Ni44Al50Rh6 | 1150 | 66 | 0.4712124 | 44 | 50 | 0 | 0 | 0 | 0 | 6
Ni44Al50Rh6 | 1150 | 71 | 0.4848507 | 44 | 50 | 0 | 0 | 0 | 0 | 6
Ni44Al50Rh6 | 1150 | 76 | 0.5093218 | 44 | 50 | 0 | 0 | 0 | 0 | 6
Ni44Al50Rh6 | 1150 | 81 | 0.5169639 | 44 | 50 | 0 | 0 | 0 | 0 | 6
Ni44Al50Rh6 | 1150 | 86 | 0.5335545 | 44 | 50 | 0 | 0 | 0 | 0 | 6
Ni44Al50Rh6 | 1150 | 91 | 0.5332713 | 44 | 50 | 0 | 0 | 0 | 0 | 6
Ni44Al50Rh6 | 1150 | 96 | 0.5472042 | 44 | 50 | 0 | 0 | 0 | 0 | 6
Ni44Al50Rh6 | 1150 | 101 | 0.5650423 | 44 | 50 | 0 | 0 | 0 | 0 | 6
Ni44Al50Rh6 | 1150 | 106 | 0.5758228 | 44 | 50 | 0 | 0 | 0 | 0 | 6
Ni44Al50Rh6 | 1150 | 111 | 0.5813554 | 44 | 50 | 0 | 0 | 0 | 0 | 6
Ni44Al50Rh6 | 1150 | 116 | 0.5895932 | 44 | 50 | 0 | 0 | 0 | 0 | 6
Ni44Al50Rh6 | 1150 | 121 | 0.5928668 | 44 | 50 | 0 | 0 | 0 | 0 | 6
Ni44Al50Rh6 | 1150 | 126 | 0.5970675 | 44 | 50 | 0 | 0 | 0 | 0 | 6
Ni44Al50Rh6 | 1150 | 131 | 0.6095707 | 44 | 50 | 0 | 0 | 0 | 0 | 6
Ni44Al50Rh6 | 1150 | 136 | 0.618201 | 44 | 50 | 0 | 0 | 0 | 0 | 6
Ni44Al50Rh6 | 1150 | 141 | 0.6173312 | 44 | 50 | 0 | 0 | 0 | 0 | 6
Ni44Al50Rh6 | 1150 | 146 | 0.6218253 | 44 | 50 | 0 | 0 | 0 | 0 | 6
Ni44Al50Rh6 | 1150 | 151 | 0.6287667 | 44 | 50 | 0 | 0 | 0 | 0 | 6
Ni44Al50Rh6 | 1150 | 156 | 0.6347068 | 44 | 50 | 0 | 0 | 0 | 0 | 6
Ni44Al50Rh6 | 1150 | 161 | 0.6448672 | 44 | 50 | 0 | 0 | 0 | 0 | 6
Ni44Al50Rh6 | 1150 | 166 | 0.6493835 | 44 | 50 | 0 | 0 | 0 | 0 | 6
Ni44Al50Rh6 | 1150 | 171 | 0.653468 | 44 | 50 | 0 | 0 | 0 | 0 | 6
Ni44Al50Rh6 | 1150 | 176 | 0.6695445 | 44 | 50 | 0 | 0 | 0 | 0 | 6
Ni44Al50Rh6 | 1150 | 181 | 0.6773867 | 44 | 50 | 0 | 0 | 0 | 0 | 6
Ni44Al50Rh6 | 1150 | 186 | 0.685886 | 44 | 50 | 0 | 0 | 0 | 0 | 6
Ni44Al50Rh6 | 1150 | 191 | 0.6957384 | 44 | 50 | 0 | 0 | 0 | 0 | 6
Ni44Al50Rh6 | 1150 | 196 | 0.6975399 | 44 | 50 | 0 | 0 | 0 | 0 | 6
Ni44Al50Rh6 | 1150 | 201 | 0.7059096 | 44 | 50 | 0 | 0 | 0 | 0 | 6
Ni44Al50Rh6 | 1150 | 206 | 0.7102566 | 44 | 50 | 0 | 0 | 0 | 0 | 6
Ni44Al50Rh6 | 1150 | 211 | 0.7259987 | 44 | 50 | 0 | 0 | 0 | 0 | 6
Ni44Al50Rh6 | 1150 | 216 | 0.7293715 | 44 | 50 | 0 | 0 | 0 | 0 | 6
Ni44Al50Rh6 | 1150 | 221 | 0.7374457 | 44 | 50 | 0 | 0 | 0 | 0 | 6
Ni44Al50Rh6 | 1150 | 226 | 0.7375592 | 44 | 50 | 0 | 0 | 0 | 0 | 6
Ni44Al50Rh6 | 1150 | 231 | 0.7416575 | 44 | 50 | 0 | 0 | 0 | 0 | 6
Ni44Al50Rh6 | 1150 | 236 | 0.7456199 | 44 | 50 | 0 | 0 | 0 | 0 | 6
Ni44Al50Rh6 | 1150 | 241 | 0.750029 | 44 | 50 | 0 | 0 | 0 | 0 | 6
Ni44Al50Rh6 | 1150 | 246 | 0.7496313 | 44 | 50 | 0 | 0 | 0 | 0 | 6
Ni44Al50Rh6 | 1150 | 251 | 0.7601073 | 44 | 50 | 0 | 0 | 0 | 0 | 6
Ni44Al50Rh6 | 1150 | 256 | 0.7616843 | 44 | 50 | 0 | 0 | 0 | 0 | 6
Ni44Al50Rh6 | 1150 | 261 | 0.7678827 | 44 | 50 | 0 | 0 | 0 | 0 | 6
Ni44Al50Rh6 | 1150 | 266 | 0.7656738 | 44 | 50 | 0 | 0 | 0 | 0 | 6
Ni44Al50Rh6 | 1150 | 271 | 0.7657849 | 44 | 50 | 0 | 0 | 0 | 0 | 6
Ni44Al50Rh6 | 1150 | 276 | 0.76972 | 44 | 50 | 0 | 0 | 0 | 0 | 6
Ni44Al50Rh6 | 1150 | 281 | 0.7703528 | 44 | 50 | 0 | 0 | 0 | 0 | 6
Ni44Al50Rh6 | 1150 | 286 | 0.7894558 | 44 | 50 | 0 | 0 | 0 | 0 | 6
Ni44Al50Rh6 | 1150 | 291 | 0.7938775 | 44 | 50 | 0 | 0 | 0 | 0 | 6
Ni44Al50Rh6 | 1150 | 296 | 0.7786164 | 44 | 50 | 0 | 0 | 0 | 0 | 6
Ni44Al50Rh6 | 1150 | 301 | 0.7816449 | 44 | 50 | 0 | 0 | 0 | 0 | 6
Ni44Al50Rh6 | 1150 | 306 | 0.7817118 | 44 | 50 | 0 | 0 | 0 | 0 | 6
Ni44Al50Rh6 | 1150 | 311 | 0.7861802 | 44 | 50 | 0 | 0 | 0 | 0 | 6
Ni44Al50Rh6 | 1150 | 316 | 0.7852384 | 44 | 50 | 0 | 0 | 0 | 0 | 6
Ni44Al50Rh6 | 1150 | 321 | 0.7938134 | 44 | 50 | 0 | 0 | 0 | 0 | 6
Ni44Al50Rh6 | 1150 | 326 | 0.7938282 | 44 | 50 | 0 | 0 | 0 | 0 | 6
Ni44Al50Rh6 | 1150 | 331 | 0.7976255 | 44 | 50 | 0 | 0 | 0 | 0 | 6
Ni44Al50Rh6 | 1150 | 336 | 0.8012377 | 44 | 50 | 0 | 0 | 0 | 0 | 6
Ni44Al50Rh6 | 1150 | 341 | 0.8029348 | 44 | 50 | 0 | 0 | 0 | 0 | 6
Ni44Al50Rh6 | 1150 | 346 | 0.8054036 | 44 | 50 | 0 | 0 | 0 | 0 | 6
Ni44Al50Rh6 | 1150 | 351 | 0.8186663 | 44 | 50 | 0 | 0 | 0 | 0 | 6
Ni44Al50Rh6 | 1150 | 356 | 0.8177729 | 44 | 50 | 0 | 0 | 0 | 0 | 6
Ni44Al50Rh6 | 1150 | 361 | 0.8222172 | 44 | 50 | 0 | 0 | 0 | 0 | 6
Ni44Al50Rh6 | 1150 | 366 | 0.8219138 | 44 | 50 | 0 | 0 | 0 | 0 | 6
Ni44Al50Rh6 | 1150 | 371 | 0.8257769 | 44 | 50 | 0 | 0 | 0 | 0 | 6
Ni44Al50Rh6 | 1150 | 376 | 0.8300726 | 44 | 50 | 0 | 0 | 0 | 0 | 6
Ni44Al50Rh6 | 1150 | 381 | 0.8310357 | 44 | 50 | 0 | 0 | 0 | 0 | 6
Ni44Al50Rh6 | 1150 | 386 | 0.8302012 | 44 | 50 | 0 | 0 | 0 | 0 | 6
Ni44Al50Rh6 | 1150 | 391 | 0.8341685 | 44 | 50 | 0 | 0 | 0 | 0 | 6
Ni44Al50Rh6 | 1150 | 396 | 0.8397253 | 44 | 50 | 0 | 0 | 0 | 0 | 6
Ni44Al50Rh6 | 1150 | 401 | 0.8458115 | 44 | 50 | 0 | 0 | 0 | 0 | 6
Ni44Al50Rh6 | 1150 | 406 | 0.8497405 | 44 | 50 | 0 | 0 | 0 | 0 | 6
Ni44Al50Rh6 | 1150 | 411 | 0.8538996 | 44 | 50 | 0 | 0 | 0 | 0 | 6
Ni44Al50Rh6 | 1150 | 416 | 0.8565326 | 44 | 50 | 0 | 0 | 0 | 0 | 6
Ni44Al50Rh6 | 1150 | 421 | 0.8622183 | 44 | 50 | 0 | 0 | 0 | 0 | 6
Ni44Al50Rh6 | 1150 | 426 | 0.8705687 | 44 | 50 | 0 | 0 | 0 | 0 | 6
Ni44Al50Rh6 | 1150 | 431 | 0.869917 | 44 | 50 | 0 | 0 | 0 | 0 | 6
Ni44Al50Rh6 | 1150 | 436 | 0.8724949 | 44 | 50 | 0 | 0 | 0 | 0 | 6
Ni44Al50Rh6 | 1150 | 441 | 0.8778218 | 44 | 50 | 0 | 0 | 0 | 0 | 6
Ni44Al50Rh6 | 1150 | 446 | 0.8814237 | 44 | 50 | 0 | 0 | 0 | 0 | 6
Ni44Al50Rh6 | 1150 | 451 | 0.8859272 | 44 | 50 | 0 | 0 | 0 | 0 | 6
Ni44Al50Rh6 | 1150 | 456 | 0.8853836 | 44 | 50 | 0 | 0 | 0 | 0 | 6
Ni44Al50Rh6 | 1150 | 461 | 0.8819471 | 44 | 50 | 0 | 0 | 0 | 0 | 6
Ni44Al50Rh6 | 1150 | 466 | 0.886285 | 44 | 50 | 0 | 0 | 0 | 0 | 6
Ni44Al50Rh6 | 1150 | 471 | 0.8979981 | 44 | 50 | 0 | 0 | 0 | 0 | 6
Ni44Al50Rh6 | 1150 | 476 | 0.9019953 | 44 | 50 | 0 | 0 | 0 | 0 | 6
Ni44Al50Rh6 | 1150 | 481 | 0.9059847 | 44 | 50 | 0 | 0 | 0 | 0 | 6
Ni44Al50Rh6 | 1150 | 486 | 0.9094385 | 44 | 50 | 0 | 0 | 0 | 0 | 6
Ni44Al50Rh6 | 1150 | 491 | 0.9059491 | 44 | 50 | 0 | 0 | 0 | 0 | 6
Ni44Al50Rh6 | 1150 | 496 | 0.906723 | 44 | 50 | 0 | 0 | 0 | 0 | 6