## Sheet1
alloy_name | Temp | Time | Mass_Change | Ni | Al | Pt | Pd | Ir | Hf | Rh
Ni44Al50Ir6 | 1150 | 1 | 0.06690351 | 44 | 50 | 0 | 0 | 6 | 0 | 0
Ni44Al50Ir6 | 1150 | 2 | 0.07895079 | 44 | 50 | 0 | 0 | 6 | 0 | 0
Ni44Al50Ir6 | 1150 | 3 | 0.08971701 | 44 | 50 | 0 | 0 | 6 | 0 | 0
Ni44Al50Ir6 | 1150 | 4 | 0.1033079 | 44 | 50 | 0 | 0 | 6 | 0 | 0
Ni44Al50Ir6 | 1150 | 5 | 0.1220451 | 44 | 50 | 0 | 0 | 6 | 0 | 0
Ni44Al50Ir6 | 1150 | 6 | 0.1408146 | 44 | 50 | 0 | 0 | 6 | 0 | 0
Ni44Al50Ir6 | 1150 | 7 | 0.1571639 | 44 | 50 | 0 | 0 | 6 | 0 | 0
Ni44Al50Ir6 | 1150 | 8 | 0.1790851 | 44 | 50 | 0 | 0 | 6 | 0 | 0
Ni44Al50Ir6 | 1150 | 9 | 0.1997284 | 44 | 50 | 0 | 0 | 6 | 0 | 0
Ni44Al50Ir6 | 1150 | 10 | 0.2121764 | 44 | 50 | 0 | 0 | 6 | 0 | 0
Ni44Al50Ir6 | 1150 | 11 | 0.2197094 | 44 | 50 | 0 | 0 | 6 | 0 | 0
Ni44Al50Ir6 | 1150 | 12 | 0.2325802 | 44 | 50 | 0 | 0 | 6 | 0 | 0
Ni44Al50Ir6 | 1150 | 13 | 0.2501696 | 44 | 50 | 0 | 0 | 6 | 0 | 0
Ni44Al50Ir6 | 1150 | 14 | 0.2623961 | 44 | 50 | 0 | 0 | 6 | 0 | 0
Ni44Al50Ir6 | 1150 | 15 | 0.266408 | 44 | 50 | 0 | 0 | 6 | 0 | 0
Ni44Al50Ir6 | 1150 | 16 | 0.270139 | 44 | 50 | 0 | 0 | 6 | 0 | 0
Ni44Al50Ir6 | 1150 | 17 | 0.2791488 | 44 | 50 | 0 | 0 | 6 | 0 | 0
Ni44Al50Ir6 | 1150 | 18 | 0.2835845 | 44 | 50 | 0 | 0 | 6 | 0 | 0
Ni44Al50Ir6 | 1150 | 19 | 0.2855447 | 44 | 50 | 0 | 0 | 6 | 0 | 0
Ni44Al50Ir6 | 1150 | 20 | 0.2884877 | 44 | 50 | 0 | 0 | 6 | 0 | 0
Ni44Al50Ir6 | 1150 | 21 | 0.289783 | 44 | 50 | 0 | 0 | 6 | 0 | 0
Ni44Al50Ir6 | 1150 | 22.00184 | 0.2980127 | 44 | 50 | 0 | 0 | 6 | 0 | 0
Ni44Al50Ir6 | 1150 | 23.00184 | 0.2997681 | 44 | 50 | 0 | 0 | 6 | 0 | 0
Ni44Al50Ir6 | 1150 | 24.00184 | 0.3018888 | 44 | 50 | 0 | 0 | 6 | 0 | 0
Ni44Al50Ir6 | 1150 | 25.00184 | 0.30866 | 44 | 50 | 0 | 0 | 6 | 0 | 0
Ni44Al50Ir6 | 1150 | 26.00184 | 0.3171165 | 44 | 50 | 0 | 0 | 6 | 0 | 0
Ni44Al50Ir6 | 1150 | 27.00184 | 0.322495 | 44 | 50 | 0 | 0 | 6 | 0 | 0
Ni44Al50Ir6 | 1150 | 28.00092 | 0.3247693 | 44 | 50 | 0 | 0 | 6 | 0 | 0
Ni44Al50Ir6 | 1150 | 29.00138 | 0.33112 | 44 | 50 | 0 | 0 | 6 | 0 | 0
Ni44Al50Ir6 | 1150 | 30.00138 | 0.3336596 | 44 | 50 | 0 | 0 | 6 | 0 | 0
Ni44Al50Ir6 | 1150 | 31.00138 | 0.3384206 | 44 | 50 | 0 | 0 | 6 | 0 | 0
Ni44Al50Ir6 | 1150 | 32.00138 | 0.3455344 | 44 | 50 | 0 | 0 | 6 | 0 | 0
Ni44Al50Ir6 | 1150 | 33 | 0.3490844 | 44 | 50 | 0 | 0 | 6 | 0 | 0
Ni44Al50Ir6 | 1150 | 34.00092 | 0.363366 | 44 | 50 | 0 | 0 | 6 | 0 | 0
Ni44Al50Ir6 | 1150 | 35.00092 | 0.3760915 | 44 | 50 | 0 | 0 | 6 | 0 | 0
Ni44Al50Ir6 | 1150 | 36.00092 | 0.3852074 | 44 | 50 | 0 | 0 | 6 | 0 | 0
Ni44Al50Ir6 | 1150 | 37.00092 | 0.3852605 | 44 | 50 | 0 | 0 | 6 | 0 | 0
Ni44Al50Ir6 | 1150 | 38.00276 | 0.388581 | 44 | 50 | 0 | 0 | 6 | 0 | 0
Ni44Al50Ir6 | 1150 | 39.00367 | 0.3913316 | 44 | 50 | 0 | 0 | 6 | 0 | 0
Ni44Al50Ir6 | 1150 | 40.00367 | 0.3975368 | 44 | 50 | 0 | 0 | 6 | 0 | 0
Ni44Al50Ir6 | 1150 | 41.0023 | 0.4044315 | 44 | 50 | 0 | 0 | 6 | 0 | 0
Ni44Al50Ir6 | 1150 | 42.0023 | 0.4170309 | 44 | 50 | 0 | 0 | 6 | 0 | 0
Ni44Al50Ir6 | 1150 | 43.0023 | 0.4256911 | 44 | 50 | 0 | 0 | 6 | 0 | 0
Ni44Al50Ir6 | 1150 | 44.0023 | 0.4308585 | 44 | 50 | 0 | 0 | 6 | 0 | 0
Ni44Al50Ir6 | 1150 | 45.0023 | 0.4389468 | 44 | 50 | 0 | 0 | 6 | 0 | 0
Ni44Al50Ir6 | 1150 | 46.0023 | 0.4461722 | 44 | 50 | 0 | 0 | 6 | 0 | 0
Ni44Al50Ir6 | 1150 | 47.0023 | 0.4457459 | 44 | 50 | 0 | 0 | 6 | 0 | 0
Ni44Al50Ir6 | 1150 | 48.0023 | 0.4483171 | 44 | 50 | 0 | 0 | 6 | 0 | 0
Ni44Al50Ir6 | 1150 | 49.0023 | 0.4560567 | 44 | 50 | 0 | 0 | 6 | 0 | 0
Ni44Al50Ir6 | 1150 | 50.0023 | 0.464561 | 44 | 50 | 0 | 0 | 6 | 0 | 0
Ni44Al50Ir6 | 1150 | 51 | 0.4610182 | 44 | 50 | 0 | 0 | 6 | 0 | 0
Ni44Al50Ir6 | 1150 | 56.00276 | 0.4777477 | 44 | 50 | 0 | 0 | 6 | 0 | 0
Ni44Al50Ir6 | 1150 | 61.0023 | 0.497521 | 44 | 50 | 0 | 0 | 6 | 0 | 0
Ni44Al50Ir6 | 1150 | 66 | 0.5205599 | 44 | 50 | 0 | 0 | 6 | 0 | 0
Ni44Al50Ir6 | 1150 | 71 | 0.5411047 | 44 | 50 | 0 | 0 | 6 | 0 | 0
Ni44Al50Ir6 | 1150 | 76.00184 | 0.5542862 | 44 | 50 | 0 | 0 | 6 | 0 | 0
Ni44Al50Ir6 | 1150 | 81 | 0.5703379 | 44 | 50 | 0 | 0 | 6 | 0 | 0
Ni44Al50Ir6 | 1150 | 86.00046 | 0.5843643 | 44 | 50 | 0 | 0 | 6 | 0 | 0
Ni44Al50Ir6 | 1150 | 91.00046 | 0.5990163 | 44 | 50 | 0 | 0 | 6 | 0 | 0
Ni44Al50Ir6 | 1150 | 96.00138 | 0.6146242 | 44 | 50 | 0 | 0 | 6 | 0 | 0
Ni44Al50Ir6 | 1150 | 101.0028 | 0.6274069 | 44 | 50 | 0 | 0 | 6 | 0 | 0
Ni44Al50Ir6 | 1150 | 106.0028 | 0.6367086 | 44 | 50 | 0 | 0 | 6 | 0 | 0
Ni44Al50Ir6 | 1150 | 111 | 0.6530368 | 44 | 50 | 0 | 0 | 6 | 0 | 0
Ni44Al50Ir6 | 1150 | 116 | 0.6582933 | 44 | 50 | 0 | 0 | 6 | 0 | 0
Ni44Al50Ir6 | 1150 | 121 | 0.6691103 | 44 | 50 | 0 | 0 | 6 | 0 | 0
Ni44Al50Ir6 | 1150 | 126 | 0.671781 | 44 | 50 | 0 | 0 | 6 | 0 | 0
Ni44Al50Ir6 | 1150 | 131 | 0.6932851 | 44 | 50 | 0 | 0 | 6 | 0 | 0
Ni44Al50Ir6 | 1150 | 136 | 0.702275 | 44 | 50 | 0 | 0 | 6 | 0 | 0
Ni44Al50Ir6 | 1150 | 141 | 0.7124839 | 44 | 50 | 0 | 0 | 6 | 0 | 0
Ni44Al50Ir6 | 1150 | 146 | 0.7184089 | 44 | 50 | 0 | 0 | 6 | 0 | 0
Ni44Al50Ir6 | 1150 | 151 | 0.7298719 | 44 | 50 | 0 | 0 | 6 | 0 | 0
Ni44Al50Ir6 | 1150 | 156 | 0.733301 | 44 | 50 | 0 | 0 | 6 | 0 | 0
Ni44Al50Ir6 | 1150 | 161 | 0.7384397 | 44 | 50 | 0 | 0 | 6 | 0 | 0
Ni44Al50Ir6 | 1150 | 166 | 0.7582331 | 44 | 50 | 0 | 0 | 6 | 0 | 0
Ni44Al50Ir6 | 1150 | 171 | 0.7682244 | 44 | 50 | 0 | 0 | 6 | 0 | 0
Ni44Al50Ir6 | 1150 | 176 | 0.7788284 | 44 | 50 | 0 | 0 | 6 | 0 | 0
Ni44Al50Ir6 | 1150 | 181 | 0.785461 | 44 | 50 | 0 | 0 | 6 | 0 | 0
Ni44Al50Ir6 | 1150 | 186 | 0.7907748 | 44 | 50 | 0 | 0 | 6 | 0 | 0
Ni44Al50Ir6 | 1150 | 191 | 0.7961425 | 44 | 50 | 0 | 0 | 6 | 0 | 0
Ni44Al50Ir6 | 1150 | 196 | 0.8017284 | 44 | 50 | 0 | 0 | 6 | 0 | 0
Ni44Al50Ir6 | 1150 | 201 | 0.8138641 | 44 | 50 | 0 | 0 | 6 | 0 | 0
Ni44Al50Ir6 | 1150 | 206 | 0.8221348 | 44 | 50 | 0 | 0 | 6 | 0 | 0
Ni44Al50Ir6 | 1150 | 211 | 0.8263246 | 44 | 50 | 0 | 0 | 6 | 0 | 0
Ni44Al50Ir6 | 1150 | 216 | 0.821538 | 44 | 50 | 0 | 0 | 6 | 0 | 0
Ni44Al50Ir6 | 1150 | 221 | 0.8293495 | 44 | 50 | 0 | 0 | 6 | 0 | 0
Ni44Al50Ir6 | 1150 | 226 | 0.8338636 | 44 | 50 | 0 | 0 | 6 | 0 | 0
Ni44Al50Ir6 | 1150 | 231 | 0.8430354 | 44 | 50 | 0 | 0 | 6 | 0 | 0
Ni44Al50Ir6 | 1150 | 236 | 0.8540042 | 44 | 50 | 0 | 0 | 6 | 0 | 0
Ni44Al50Ir6 | 1150 | 241 | 0.8578453 | 44 | 50 | 0 | 0 | 6 | 0 | 0
Ni44Al50Ir6 | 1150 | 246 | 0.8619894 | 44 | 50 | 0 | 0 | 6 | 0 | 0
Ni44Al50Ir6 | 1150 | 251 | 0.8642823 | 44 | 50 | 0 | 0 | 6 | 0 | 0
Ni44Al50Ir6 | 1150 | 255.9982 | 0.8789689 | 44 | 50 | 0 | 0 | 6 | 0 | 0
Ni44Al50Ir6 | 1150 | 260.9982 | 0.885721 | 44 | 50 | 0 | 0 | 6 | 0 | 0
Ni44Al50Ir6 | 1150 | 266 | 0.8899574 | 44 | 50 | 0 | 0 | 6 | 0 | 0
Ni44Al50Ir6 | 1150 | 271 | 0.9003321 | 44 | 50 | 0 | 0 | 6 | 0 | 0
Ni44Al50Ir6 | 1150 | 276 | 0.9058604 | 44 | 50 | 0 | 0 | 6 | 0 | 0
Ni44Al50Ir6 | 1150 | 281 | 0.9102372 | 44 | 50 | 0 | 0 | 6 | 0 | 0
Ni44Al50Ir6 | 1150 | 286 | 0.918094 | 44 | 50 | 0 | 0 | 6 | 0 | 0
Ni44Al50Ir6 | 1150 | 291 | 0.9220963 | 44 | 50 | 0 | 0 | 6 | 0 | 0
Ni44Al50Ir6 | 1150 | 296 | 0.9260805 | 44 | 50 | 0 | 0 | 6 | 0 | 0
Ni44Al50Ir6 | 1150 | 300.9986 | 0.9370153 | 44 | 50 | 0 | 0 | 6 | 0 | 0
Ni44Al50Ir6 | 1150 | 305.9986 | 0.9446069 | 44 | 50 | 0 | 0 | 6 | 0 | 0
Ni44Al50Ir6 | 1150 | 310.9986 | 0.9507352 | 44 | 50 | 0 | 0 | 6 | 0 | 0
Ni44Al50Ir6 | 1150 | 316 | 0.9615106 | 44 | 50 | 0 | 0 | 6 | 0 | 0
Ni44Al50Ir6 | 1150 | 321 | 0.9655258 | 44 | 50 | 0 | 0 | 6 | 0 | 0
Ni44Al50Ir6 | 1150 | 326 | 0.9739909 | 44 | 50 | 0 | 0 | 6 | 0 | 0
Ni44Al50Ir6 | 1150 | 331.0009 | 0.9779139 | 44 | 50 | 0 | 0 | 6 | 0 | 0
Ni44Al50Ir6 | 1150 | 336.0009 | 0.9813167 | 44 | 50 | 0 | 0 | 6 | 0 | 0
Ni44Al50Ir6 | 1150 | 341.0023 | 0.990667 | 44 | 50 | 0 | 0 | 6 | 0 | 0
Ni44Al50Ir6 | 1150 | 346 | 1.001979 | 44 | 50 | 0 | 0 | 6 | 0 | 0
Ni44Al50Ir6 | 1150 | 351 | 1.006155 | 44 | 50 | 0 | 0 | 6 | 0 | 0
Ni44Al50Ir6 | 1150 | 356 | 1.013855 | 44 | 50 | 0 | 0 | 6 | 0 | 0
Ni44Al50Ir6 | 1150 | 361.0023 | 1.018882 | 44 | 50 | 0 | 0 | 6 | 0 | 0
Ni44Al50Ir6 | 1150 | 366.0023 | 1.03083 | 44 | 50 | 0 | 0 | 6 | 0 | 0
Ni44Al50Ir6 | 1150 | 371.0023 | 1.035304 | 44 | 50 | 0 | 0 | 6 | 0 | 0
Ni44Al50Ir6 | 1150 | 376 | 1.035438 | 44 | 50 | 0 | 0 | 6 | 0 | 0
Ni44Al50Ir6 | 1150 | 381 | 1.043125 | 44 | 50 | 0 | 0 | 6 | 0 | 0
Ni44Al50Ir6 | 1150 | 386 | 1.050687 | 44 | 50 | 0 | 0 | 6 | 0 | 0
Ni44Al50Ir6 | 1150 | 391 | 1.053555 | 44 | 50 | 0 | 0 | 6 | 0 | 0
Ni44Al50Ir6 | 1150 | 396.0023 | 1.061969 | 44 | 50 | 0 | 0 | 6 | 0 | 0
Ni44Al50Ir6 | 1150 | 401.0023 | 1.063141 | 44 | 50 | 0 | 0 | 6 | 0 | 0
Ni44Al50Ir6 | 1150 | 406.0037 | 1.072 | 44 | 50 | 0 | 0 | 6 | 0 | 0
Ni44Al50Ir6 | 1150 | 411 | 1.077968 | 44 | 50 | 0 | 0 | 6 | 0 | 0
Ni44Al50Ir6 | 1150 | 416 | 1.082729 | 44 | 50 | 0 | 0 | 6 | 0 | 0
Ni44Al50Ir6 | 1150 | 421 | 1.083407 | 44 | 50 | 0 | 0 | 6 | 0 | 0
Ni44Al50Ir6 | 1150 | 426.0014 | 1.090419 | 44 | 50 | 0 | 0 | 6 | 0 | 0
Ni44Al50Ir6 | 1150 | 431.0018 | 1.097685 | 44 | 50 | 0 | 0 | 6 | 0 | 0
Ni44Al50Ir6 | 1150 | 436.0018 | 1.098791 | 44 | 50 | 0 | 0 | 6 | 0 | 0
Ni44Al50Ir6 | 1150 | 441 | 1.106953 | 44 | 50 | 0 | 0 | 6 | 0 | 0
Ni44Al50Ir6 | 1150 | 446 | 1.109916 | 44 | 50 | 0 | 0 | 6 | 0 | 0
Ni44Al50Ir6 | 1150 | 451 | 1.114663 | 44 | 50 | 0 | 0 | 6 | 0 | 0
Ni44Al50Ir6 | 1150 | 456 | 1.117961 | 44 | 50 | 0 | 0 | 6 | 0 | 0
Ni44Al50Ir6 | 1150 | 461.0005 | 1.120003 | 44 | 50 | 0 | 0 | 6 | 0 | 0
Ni44Al50Ir6 | 1150 | 466.0028 | 1.124864 | 44 | 50 | 0 | 0 | 6 | 0 | 0
Ni44Al50Ir6 | 1150 | 471.0028 | 1.125137 | 44 | 50 | 0 | 0 | 6 | 0 | 0
Ni44Al50Ir6 | 1150 | 476 | 1.134629 | 44 | 50 | 0 | 0 | 6 | 0 | 0
Ni44Al50Ir6 | 1150 | 481 | 1.138498 | 44 | 50 | 0 | 0 | 6 | 0 | 0
Ni44Al50Ir6 | 1150 | 486 | 1.142252 | 44 | 50 | 0 | 0 | 6 | 0 | 0
Ni44Al50Ir6 | 1150 | 491 | 1.150722 | 44 | 50 | 0 | 0 | 6 | 0 | 0
Ni44Al50Ir6 | 1150 | 496 | 1.154814 | 44 | 50 | 0 | 0 | 6 | 0 | 0