## Sheet1
alloy_name | Mass_Change | Time | Temp | Ni | Al | Pt | Pd | Ir | Rh
Ni53Al22Pt25 | 0.1531731 | 0.001000991 | 1 | 0.5454545 | 0.06666667 | 0.8333333 | 0 | 0 | 0
Ni53Al22Pt25 | 0.1652142 | 0.003002974 | 1 | 0.5454545 | 0.06666667 | 0.8333333 | 0 | 0 | 0
Ni53Al22Pt25 | 0.191953 | 0.005004957 | 1 | 0.5454545 | 0.06666667 | 0.8333333 | 0 | 0 | 0
Ni53Al22Pt25 | 0.217811 | 0.00700694 | 1 | 0.5454545 | 0.06666667 | 0.8333333 | 0 | 0 | 0
Ni53Al22Pt25 | 0.2332655 | 0.009008923 | 1 | 0.5454545 | 0.06666667 | 0.8333333 | 0 | 0 | 0
Ni53Al22Pt25 | 0.2440364 | 0.01101091 | 1 | 0.5454545 | 0.06666667 | 0.8333333 | 0 | 0 | 0
Ni53Al22Pt25 | 0.2537225 | 0.01301289 | 1 | 0.5454545 | 0.06666667 | 0.8333333 | 0 | 0 | 0
Ni53Al22Pt25 | 0.2618273 | 0.01501487 | 1 | 0.5454545 | 0.06666667 | 0.8333333 | 0 | 0 | 0
Ni53Al22Pt25 | 0.2697693 | 0.01701685 | 1 | 0.5454545 | 0.06666667 | 0.8333333 | 0 | 0 | 0
Ni53Al22Pt25 | 0.2802465 | 0.01901884 | 1 | 0.5454545 | 0.06666667 | 0.8333333 | 0 | 0 | 0
Ni53Al22Pt25 | 0.2921222 | 0.02102082 | 1 | 0.5454545 | 0.06666667 | 0.8333333 | 0 | 0 | 0
Ni53Al22Pt25 | 0.3025859 | 0.0230228 | 1 | 0.5454545 | 0.06666667 | 0.8333333 | 0 | 0 | 0
Ni53Al22Pt25 | 0.3110845 | 0.02502478 | 1 | 0.5454545 | 0.06666667 | 0.8333333 | 0 | 0 | 0
Ni53Al22Pt25 | 0.318832 | 0.02702677 | 1 | 0.5454545 | 0.06666667 | 0.8333333 | 0 | 0 | 0
Ni53Al22Pt25 | 0.3305414 | 0.02902875 | 1 | 0.5454545 | 0.06666667 | 0.8333333 | 0 | 0 | 0
Ni53Al22Pt25 | 0.3479457 | 0.03103073 | 1 | 0.5454545 | 0.06666667 | 0.8333333 | 0 | 0 | 0
Ni53Al22Pt25 | 0.3638721 | 0.03303272 | 1 | 0.5454545 | 0.06666667 | 0.8333333 | 0 | 0 | 0
Ni53Al22Pt25 | 0.3736287 | 0.0350347 | 1 | 0.5454545 | 0.06666667 | 0.8333333 | 0 | 0 | 0
Ni53Al22Pt25 | 0.378527 | 0.03703668 | 1 | 0.5454545 | 0.06666667 | 0.8333333 | 0 | 0 | 0
Ni53Al22Pt25 | 0.3809308 | 0.03903866 | 1 | 0.5454545 | 0.06666667 | 0.8333333 | 0 | 0 | 0
Ni53Al22Pt25 | 0.3839871 | 0.04104065 | 1 | 0.5454545 | 0.06666667 | 0.8333333 | 0 | 0 | 0
Ni53Al22Pt25 | 0.3939299 | 0.04304263 | 1 | 0.5454545 | 0.06666667 | 0.8333333 | 0 | 0 | 0
Ni53Al22Pt25 | 0.4170179 | 0.04504461 | 1 | 0.5454545 | 0.06666667 | 0.8333333 | 0 | 0 | 0
Ni53Al22Pt25 | 0.4414158 | 0.0470466 | 1 | 0.5454545 | 0.06666667 | 0.8333333 | 0 | 0 | 0
Ni53Al22Pt25 | 0.4510036 | 0.04904858 | 1 | 0.5454545 | 0.06666667 | 0.8333333 | 0 | 0 | 0
Ni53Al22Pt25 | 0.453493 | 0.05105056 | 1 | 0.5454545 | 0.06666667 | 0.8333333 | 0 | 0 | 0
Ni53Al22Pt25 | 0.4598968 | 0.05305254 | 1 | 0.5454545 | 0.06666667 | 0.8333333 | 0 | 0 | 0
Ni53Al22Pt25 | 0.4666244 | 0.05505453 | 1 | 0.5454545 | 0.06666667 | 0.8333333 | 0 | 0 | 0
Ni53Al22Pt25 | 0.4700029 | 0.05705651 | 1 | 0.5454545 | 0.06666667 | 0.8333333 | 0 | 0 | 0
Ni53Al22Pt25 | 0.4727786 | 0.05905849 | 1 | 0.5454545 | 0.06666667 | 0.8333333 | 0 | 0 | 0
Ni53Al22Pt25 | 0.478642 | 0.06106048 | 1 | 0.5454545 | 0.06666667 | 0.8333333 | 0 | 0 | 0
Ni53Al22Pt25 | 0.4912325 | 0.06306246 | 1 | 0.5454545 | 0.06666667 | 0.8333333 | 0 | 0 | 0
Ni53Al22Pt25 | 0.5096956 | 0.06506444 | 1 | 0.5454545 | 0.06666667 | 0.8333333 | 0 | 0 | 0
Ni53Al22Pt25 | 0.5287425 | 0.06706642 | 1 | 0.5454545 | 0.06666667 | 0.8333333 | 0 | 0 | 0
Ni53Al22Pt25 | 0.5432107 | 0.06906841 | 1 | 0.5454545 | 0.06666667 | 0.8333333 | 0 | 0 | 0
Ni53Al22Pt25 | 0.5490491 | 0.07107039 | 1 | 0.5454545 | 0.06666667 | 0.8333333 | 0 | 0 | 0
Ni53Al22Pt25 | 0.5488787 | 0.07307237 | 1 | 0.5454545 | 0.06666667 | 0.8333333 | 0 | 0 | 0
Ni53Al22Pt25 | 0.5477889 | 0.07507435 | 1 | 0.5454545 | 0.06666667 | 0.8333333 | 0 | 0 | 0
Ni53Al22Pt25 | 0.5483685 | 0.07707634 | 1 | 0.5454545 | 0.06666667 | 0.8333333 | 0 | 0 | 0
Ni53Al22Pt25 | 0.5514931 | 0.07907832 | 1 | 0.5454545 | 0.06666667 | 0.8333333 | 0 | 0 | 0
Ni53Al22Pt25 | 0.5550963 | 0.0810803 | 1 | 0.5454545 | 0.06666667 | 0.8333333 | 0 | 0 | 0
Ni53Al22Pt25 | 0.5580889 | 0.08308229 | 1 | 0.5454545 | 0.06666667 | 0.8333333 | 0 | 0 | 0
Ni53Al22Pt25 | 0.5624123 | 0.08508427 | 1 | 0.5454545 | 0.06666667 | 0.8333333 | 0 | 0 | 0
Ni53Al22Pt25 | 0.5690431 | 0.08708625 | 1 | 0.5454545 | 0.06666667 | 0.8333333 | 0 | 0 | 0
Ni53Al22Pt25 | 0.5771608 | 0.08908823 | 1 | 0.5454545 | 0.06666667 | 0.8333333 | 0 | 0 | 0
Ni53Al22Pt25 | 0.5855342 | 0.09109022 | 1 | 0.5454545 | 0.06666667 | 0.8333333 | 0 | 0 | 0
Ni53Al22Pt25 | 0.5928119 | 0.0930922 | 1 | 0.5454545 | 0.06666667 | 0.8333333 | 0 | 0 | 0
Ni53Al22Pt25 | 0.5991806 | 0.09509418 | 1 | 0.5454545 | 0.06666667 | 0.8333333 | 0 | 0 | 0
Ni53Al22Pt25 | 0.6056511 | 0.09709617 | 1 | 0.5454545 | 0.06666667 | 0.8333333 | 0 | 0 | 0
Ni53Al22Pt25 | 0.6123518 | 0.09909815 | 1 | 0.5454545 | 0.06666667 | 0.8333333 | 0 | 0 | 0
Ni53Al22Pt25 | 0.6190496 | 0.1011001 | 1 | 0.5454545 | 0.06666667 | 0.8333333 | 0 | 0 | 0
Ni53Al22Pt25 | 0.6255476 | 0.1031021 | 1 | 0.5454545 | 0.06666667 | 0.8333333 | 0 | 0 | 0
Ni53Al22Pt25 | 0.6319365 | 0.1051041 | 1 | 0.5454545 | 0.06666667 | 0.8333333 | 0 | 0 | 0
Ni53Al22Pt25 | 0.6390802 | 0.1071061 | 1 | 0.5454545 | 0.06666667 | 0.8333333 | 0 | 0 | 0
Ni53Al22Pt25 | 0.6483046 | 0.1091081 | 1 | 0.5454545 | 0.06666667 | 0.8333333 | 0 | 0 | 0
Ni53Al22Pt25 | 0.6614067 | 0.11111 | 1 | 0.5454545 | 0.06666667 | 0.8333333 | 0 | 0 | 0
Ni53Al22Pt25 | 0.6755646 | 0.113112 | 1 | 0.5454545 | 0.06666667 | 0.8333333 | 0 | 0 | 0
Ni53Al22Pt25 | 0.6826718 | 0.115114 | 1 | 0.5454545 | 0.06666667 | 0.8333333 | 0 | 0 | 0
Ni53Al22Pt25 | 0.6830236 | 0.117116 | 1 | 0.5454545 | 0.06666667 | 0.8333333 | 0 | 0 | 0
Ni53Al22Pt25 | 0.6836687 | 0.119118 | 1 | 0.5454545 | 0.06666667 | 0.8333333 | 0 | 0 | 0
Ni53Al22Pt25 | 0.6857402 | 0.12112 | 1 | 0.5454545 | 0.06666667 | 0.8333333 | 0 | 0 | 0
Ni53Al22Pt25 | 0.687311 | 0.1231219 | 1 | 0.5454545 | 0.06666667 | 0.8333333 | 0 | 0 | 0
Ni53Al22Pt25 | 0.689091 | 0.1251239 | 1 | 0.5454545 | 0.06666667 | 0.8333333 | 0 | 0 | 0
Ni53Al22Pt25 | 0.6927282 | 0.1271259 | 1 | 0.5454545 | 0.06666667 | 0.8333333 | 0 | 0 | 0
Ni53Al22Pt25 | 0.6995825 | 0.1291279 | 1 | 0.5454545 | 0.06666667 | 0.8333333 | 0 | 0 | 0
Ni53Al22Pt25 | 0.7095959 | 0.1311299 | 1 | 0.5454545 | 0.06666667 | 0.8333333 | 0 | 0 | 0
Ni53Al22Pt25 | 0.7193144 | 0.1331319 | 1 | 0.5454545 | 0.06666667 | 0.8333333 | 0 | 0 | 0
Ni53Al22Pt25 | 0.7262525 | 0.1351338 | 1 | 0.5454545 | 0.06666667 | 0.8333333 | 0 | 0 | 0
Ni53Al22Pt25 | 0.73058 | 0.1371358 | 1 | 0.5454545 | 0.06666667 | 0.8333333 | 0 | 0 | 0
Ni53Al22Pt25 | 0.7364447 | 0.1391378 | 1 | 0.5454545 | 0.06666667 | 0.8333333 | 0 | 0 | 0
Ni53Al22Pt25 | 0.7514739 | 0.1411398 | 1 | 0.5454545 | 0.06666667 | 0.8333333 | 0 | 0 | 0
Ni53Al22Pt25 | 0.771703 | 0.1431418 | 1 | 0.5454545 | 0.06666667 | 0.8333333 | 0 | 0 | 0
Ni53Al22Pt25 | 0.7851007 | 0.1451438 | 1 | 0.5454545 | 0.06666667 | 0.8333333 | 0 | 0 | 0
Ni53Al22Pt25 | 0.7892516 | 0.1471457 | 1 | 0.5454545 | 0.06666667 | 0.8333333 | 0 | 0 | 0
Ni53Al22Pt25 | 0.7875634 | 0.1491477 | 1 | 0.5454545 | 0.06666667 | 0.8333333 | 0 | 0 | 0
Ni53Al22Pt25 | 0.7871856 | 0.1511497 | 1 | 0.5454545 | 0.06666667 | 0.8333333 | 0 | 0 | 0
Ni53Al22Pt25 | 0.7933961 | 0.1531517 | 1 | 0.5454545 | 0.06666667 | 0.8333333 | 0 | 0 | 0
Ni53Al22Pt25 | 0.800278 | 0.1551537 | 1 | 0.5454545 | 0.06666667 | 0.8333333 | 0 | 0 | 0
Ni53Al22Pt25 | 0.8025415 | 0.1571556 | 1 | 0.5454545 | 0.06666667 | 0.8333333 | 0 | 0 | 0
Ni53Al22Pt25 | 0.8021537 | 0.1591576 | 1 | 0.5454545 | 0.06666667 | 0.8333333 | 0 | 0 | 0
Ni53Al22Pt25 | 0.8029212 | 0.1611596 | 1 | 0.5454545 | 0.06666667 | 0.8333333 | 0 | 0 | 0
Ni53Al22Pt25 | 0.8073544 | 0.1631616 | 1 | 0.5454545 | 0.06666667 | 0.8333333 | 0 | 0 | 0
Ni53Al22Pt25 | 0.8124102 | 0.1651636 | 1 | 0.5454545 | 0.06666667 | 0.8333333 | 0 | 0 | 0
Ni53Al22Pt25 | 0.8179839 | 0.1671656 | 1 | 0.5454545 | 0.06666667 | 0.8333333 | 0 | 0 | 0
Ni53Al22Pt25 | 0.8229199 | 0.1691675 | 1 | 0.5454545 | 0.06666667 | 0.8333333 | 0 | 0 | 0
Ni53Al22Pt25 | 0.8276975 | 0.1711695 | 1 | 0.5454545 | 0.06666667 | 0.8333333 | 0 | 0 | 0
Ni53Al22Pt25 | 0.8297758 | 0.1731715 | 1 | 0.5454545 | 0.06666667 | 0.8333333 | 0 | 0 | 0
Ni53Al22Pt25 | 0.832856 | 0.1751735 | 1 | 0.5454545 | 0.06666667 | 0.8333333 | 0 | 0 | 0
Ni53Al22Pt25 | 0.8362747 | 0.1771755 | 1 | 0.5454545 | 0.06666667 | 0.8333333 | 0 | 0 | 0
Ni53Al22Pt25 | 0.8394865 | 0.1791775 | 1 | 0.5454545 | 0.06666667 | 0.8333333 | 0 | 0 | 0
Ni53Al22Pt25 | 0.8478129 | 0.1811794 | 1 | 0.5454545 | 0.06666667 | 0.8333333 | 0 | 0 | 0
Ni53Al22Pt25 | 0.8625856 | 0.1831814 | 1 | 0.5454545 | 0.06666667 | 0.8333333 | 0 | 0 | 0
Ni53Al22Pt25 | 0.8742402 | 0.1851834 | 1 | 0.5454545 | 0.06666667 | 0.8333333 | 0 | 0 | 0
Ni53Al22Pt25 | 0.8783093 | 0.1871854 | 1 | 0.5454545 | 0.06666667 | 0.8333333 | 0 | 0 | 0
Ni53Al22Pt25 | 0.8795178 | 0.1891874 | 1 | 0.5454545 | 0.06666667 | 0.8333333 | 0 | 0 | 0
Ni53Al22Pt25 | 0.8811452 | 0.1911894 | 1 | 0.5454545 | 0.06666667 | 0.8333333 | 0 | 0 | 0
Ni53Al22Pt25 | 0.8842096 | 0.1931913 | 1 | 0.5454545 | 0.06666667 | 0.8333333 | 0 | 0 | 0
Ni53Al22Pt25 | 0.8876342 | 0.1951933 | 1 | 0.5454545 | 0.06666667 | 0.8333333 | 0 | 0 | 0
Ni53Al22Pt25 | 0.8894766 | 0.1971953 | 1 | 0.5454545 | 0.06666667 | 0.8333333 | 0 | 0 | 0
Ni53Al22Pt25 | 0.8910842 | 0.1991973 | 1 | 0.5454545 | 0.06666667 | 0.8333333 | 0 | 0 | 0
Ni53Al22Pt25 | 0.8944166 | 0.2011993 | 1 | 0.5454545 | 0.06666667 | 0.8333333 | 0 | 0 | 0
Ni53Al22Pt25 | 0.8975443 | 0.2032013 | 1 | 0.5454545 | 0.06666667 | 0.8333333 | 0 | 0 | 0
Ni53Al22Pt25 | 0.8988938 | 0.2052032 | 1 | 0.5454545 | 0.06666667 | 0.8333333 | 0 | 0 | 0
Ni53Al22Pt25 | 0.9012528 | 0.2072052 | 1 | 0.5454545 | 0.06666667 | 0.8333333 | 0 | 0 | 0
Ni53Al22Pt25 | 0.9062277 | 0.2092072 | 1 | 0.5454545 | 0.06666667 | 0.8333333 | 0 | 0 | 0
Ni53Al22Pt25 | 0.9115863 | 0.2112092 | 1 | 0.5454545 | 0.06666667 | 0.8333333 | 0 | 0 | 0
Ni53Al22Pt25 | 0.9163902 | 0.2132112 | 1 | 0.5454545 | 0.06666667 | 0.8333333 | 0 | 0 | 0
Ni53Al22Pt25 | 0.9218645 | 0.2152132 | 1 | 0.5454545 | 0.06666667 | 0.8333333 | 0 | 0 | 0
Ni53Al22Pt25 | 0.9269532 | 0.2172151 | 1 | 0.5454545 | 0.06666667 | 0.8333333 | 0 | 0 | 0
Ni53Al22Pt25 | 0.9290861 | 0.2192171 | 1 | 0.5454545 | 0.06666667 | 0.8333333 | 0 | 0 | 0
Ni53Al22Pt25 | 0.9327384 | 0.2212191 | 1 | 0.5454545 | 0.06666667 | 0.8333333 | 0 | 0 | 0
Ni53Al22Pt25 | 0.9446763 | 0.2232211 | 1 | 0.5454545 | 0.06666667 | 0.8333333 | 0 | 0 | 0
Ni53Al22Pt25 | 0.9584111 | 0.2252231 | 1 | 0.5454545 | 0.06666667 | 0.8333333 | 0 | 0 | 0
Ni53Al22Pt25 | 0.965062 | 0.227225 | 1 | 0.5454545 | 0.06666667 | 0.8333333 | 0 | 0 | 0
Ni53Al22Pt25 | 0.9682212 | 0.229227 | 1 | 0.5454545 | 0.06666667 | 0.8333333 | 0 | 0 | 0
Ni53Al22Pt25 | 0.9721341 | 0.231229 | 1 | 0.5454545 | 0.06666667 | 0.8333333 | 0 | 0 | 0
Ni53Al22Pt25 | 0.9739898 | 0.233231 | 1 | 0.5454545 | 0.06666667 | 0.8333333 | 0 | 0 | 0
Ni53Al22Pt25 | 0.9732756 | 0.235233 | 1 | 0.5454545 | 0.06666667 | 0.8333333 | 0 | 0 | 0
Ni53Al22Pt25 | 0.9755616 | 0.237235 | 1 | 0.5454545 | 0.06666667 | 0.8333333 | 0 | 0 | 0
Ni53Al22Pt25 | 0.9812402 | 0.2392369 | 1 | 0.5454545 | 0.06666667 | 0.8333333 | 0 | 0 | 0
Ni53Al22Pt25 | 0.9840066 | 0.2412389 | 1 | 0.5454545 | 0.06666667 | 0.8333333 | 0 | 0 | 0
Ni53Al22Pt25 | 0.9832916 | 0.2432409 | 1 | 0.5454545 | 0.06666667 | 0.8333333 | 0 | 0 | 0
Ni53Al22Pt25 | 0.9833171 | 0.2452429 | 1 | 0.5454545 | 0.06666667 | 0.8333333 | 0 | 0 | 0
Ni53Al22Pt25 | 0.9856566 | 0.2472449 | 1 | 0.5454545 | 0.06666667 | 0.8333333 | 0 | 0 | 0
Ni53Al22Pt25 | 0.9901314 | 0.2492469 | 1 | 0.5454545 | 0.06666667 | 0.8333333 | 0 | 0 | 0
Ni53Al22Pt25 | 0.9954051 | 0.2512488 | 1 | 0.5454545 | 0.06666667 | 0.8333333 | 0 | 0 | 0
Ni53Al22Pt25 | 1.000247 | 0.2532508 | 1 | 0.5454545 | 0.06666667 | 0.8333333 | 0 | 0 | 0
Ni53Al22Pt25 | 1.005431 | 0.2552528 | 1 | 0.5454545 | 0.06666667 | 0.8333333 | 0 | 0 | 0
Ni53Al22Pt25 | 1.011039 | 0.2572548 | 1 | 0.5454545 | 0.06666667 | 0.8333333 | 0 | 0 | 0
Ni53Al22Pt25 | 1.014299 | 0.2592568 | 1 | 0.5454545 | 0.06666667 | 0.8333333 | 0 | 0 | 0
Ni53Al22Pt25 | 1.016337 | 0.2612588 | 1 | 0.5454545 | 0.06666667 | 0.8333333 | 0 | 0 | 0
Ni53Al22Pt25 | 1.025068 | 0.2632607 | 1 | 0.5454545 | 0.06666667 | 0.8333333 | 0 | 0 | 0
Ni53Al22Pt25 | 1.038683 | 0.2652627 | 1 | 0.5454545 | 0.06666667 | 0.8333333 | 0 | 0 | 0
Ni53Al22Pt25 | 1.044711 | 0.2672647 | 1 | 0.5454545 | 0.06666667 | 0.8333333 | 0 | 0 | 0
Ni53Al22Pt25 | 1.044143 | 0.2692667 | 1 | 0.5454545 | 0.06666667 | 0.8333333 | 0 | 0 | 0
Ni53Al22Pt25 | 1.047312 | 0.2712687 | 1 | 0.5454545 | 0.06666667 | 0.8333333 | 0 | 0 | 0
Ni53Al22Pt25 | 1.053068 | 0.2732707 | 1 | 0.5454545 | 0.06666667 | 0.8333333 | 0 | 0 | 0
Ni53Al22Pt25 | 1.055627 | 0.2752726 | 1 | 0.5454545 | 0.06666667 | 0.8333333 | 0 | 0 | 0
Ni53Al22Pt25 | 1.056651 | 0.2772746 | 1 | 0.5454545 | 0.06666667 | 0.8333333 | 0 | 0 | 0
Ni53Al22Pt25 | 1.058811 | 0.2792766 | 1 | 0.5454545 | 0.06666667 | 0.8333333 | 0 | 0 | 0
Ni53Al22Pt25 | 1.059483 | 0.2812786 | 1 | 0.5454545 | 0.06666667 | 0.8333333 | 0 | 0 | 0
Ni53Al22Pt25 | 1.057389 | 0.2832806 | 1 | 0.5454545 | 0.06666667 | 0.8333333 | 0 | 0 | 0
Ni53Al22Pt25 | 1.056873 | 0.2852825 | 1 | 0.5454545 | 0.06666667 | 0.8333333 | 0 | 0 | 0
Ni53Al22Pt25 | 1.060188 | 0.2872845 | 1 | 0.5454545 | 0.06666667 | 0.8333333 | 0 | 0 | 0
Ni53Al22Pt25 | 1.065243 | 0.2892865 | 1 | 0.5454545 | 0.06666667 | 0.8333333 | 0 | 0 | 0
Ni53Al22Pt25 | 1.070273 | 0.2912885 | 1 | 0.5454545 | 0.06666667 | 0.8333333 | 0 | 0 | 0
Ni53Al22Pt25 | 1.074296 | 0.2932905 | 1 | 0.5454545 | 0.06666667 | 0.8333333 | 0 | 0 | 0
Ni53Al22Pt25 | 1.07739 | 0.2952925 | 1 | 0.5454545 | 0.06666667 | 0.8333333 | 0 | 0 | 0
Ni53Al22Pt25 | 1.080334 | 0.2972944 | 1 | 0.5454545 | 0.06666667 | 0.8333333 | 0 | 0 | 0
Ni53Al22Pt25 | 1.083855 | 0.2992964 | 1 | 0.5454545 | 0.06666667 | 0.8333333 | 0 | 0 | 0
Ni53Al22Pt25 | 1.08414 | 0.3012984 | 1 | 0.5454545 | 0.06666667 | 0.8333333 | 0 | 0 | 0
Ni53Al22Pt25 | 1.09141 | 0.3053024 | 1 | 0.5454545 | 0.06666667 | 0.8333333 | 0 | 0 | 0
Ni53Al22Pt25 | 1.110864 | 0.3093063 | 1 | 0.5454545 | 0.06666667 | 0.8333333 | 0 | 0 | 0
Ni53Al22Pt25 | 1.119573 | 0.3133103 | 1 | 0.5454545 | 0.06666667 | 0.8333333 | 0 | 0 | 0
Ni53Al22Pt25 | 1.124173 | 0.3173143 | 1 | 0.5454545 | 0.06666667 | 0.8333333 | 0 | 0 | 0
Ni53Al22Pt25 | 1.12556 | 0.3213182 | 1 | 0.5454545 | 0.06666667 | 0.8333333 | 0 | 0 | 0
Ni53Al22Pt25 | 1.133885 | 0.3253222 | 1 | 0.5454545 | 0.06666667 | 0.8333333 | 0 | 0 | 0
Ni53Al22Pt25 | 1.135621 | 0.3293262 | 1 | 0.5454545 | 0.06666667 | 0.8333333 | 0 | 0 | 0
Ni53Al22Pt25 | 1.142236 | 0.3333301 | 1 | 0.5454545 | 0.06666667 | 0.8333333 | 0 | 0 | 0
Ni53Al22Pt25 | 1.145728 | 0.3373341 | 1 | 0.5454545 | 0.06666667 | 0.8333333 | 0 | 0 | 0
Ni53Al22Pt25 | 1.147611 | 0.3413381 | 1 | 0.5454545 | 0.06666667 | 0.8333333 | 0 | 0 | 0
Ni53Al22Pt25 | 1.153215 | 0.345342 | 1 | 0.5454545 | 0.06666667 | 0.8333333 | 0 | 0 | 0
Ni53Al22Pt25 | 1.169303 | 0.349346 | 1 | 0.5454545 | 0.06666667 | 0.8333333 | 0 | 0 | 0
Ni53Al22Pt25 | 1.176109 | 0.35335 | 1 | 0.5454545 | 0.06666667 | 0.8333333 | 0 | 0 | 0
Ni53Al22Pt25 | 1.179548 | 0.3573539 | 1 | 0.5454545 | 0.06666667 | 0.8333333 | 0 | 0 | 0
Ni53Al22Pt25 | 1.181862 | 0.3613579 | 1 | 0.5454545 | 0.06666667 | 0.8333333 | 0 | 0 | 0
Ni53Al22Pt25 | 1.178777 | 0.3653619 | 1 | 0.5454545 | 0.06666667 | 0.8333333 | 0 | 0 | 0
Ni53Al22Pt25 | 1.186366 | 0.3693658 | 1 | 0.5454545 | 0.06666667 | 0.8333333 | 0 | 0 | 0
Ni53Al22Pt25 | 1.201146 | 0.3733698 | 1 | 0.5454545 | 0.06666667 | 0.8333333 | 0 | 0 | 0
Ni53Al22Pt25 | 1.203983 | 0.3773738 | 1 | 0.5454545 | 0.06666667 | 0.8333333 | 0 | 0 | 0
Ni53Al22Pt25 | 1.207056 | 0.3813777 | 1 | 0.5454545 | 0.06666667 | 0.8333333 | 0 | 0 | 0
Ni53Al22Pt25 | 1.212107 | 0.3853817 | 1 | 0.5454545 | 0.06666667 | 0.8333333 | 0 | 0 | 0
Ni53Al22Pt25 | 1.233093 | 0.3893857 | 1 | 0.5454545 | 0.06666667 | 0.8333333 | 0 | 0 | 0
Ni53Al22Pt25 | 1.237257 | 0.3933896 | 1 | 0.5454545 | 0.06666667 | 0.8333333 | 0 | 0 | 0
Ni53Al22Pt25 | 1.245754 | 0.3973936 | 1 | 0.5454545 | 0.06666667 | 0.8333333 | 0 | 0 | 0
Ni53Al22Pt25 | 1.246471 | 0.4013976 | 1 | 0.5454545 | 0.06666667 | 0.8333333 | 0 | 0 | 0
Ni53Al22Pt25 | 1.243363 | 0.4094055 | 1 | 0.5454545 | 0.06666667 | 0.8333333 | 0 | 0 | 0
Ni53Al22Pt25 | 1.25056 | 0.4134094 | 1 | 0.5454545 | 0.06666667 | 0.8333333 | 0 | 0 | 0
Ni53Al22Pt25 | 1.259555 | 0.4174134 | 1 | 0.5454545 | 0.06666667 | 0.8333333 | 0 | 0 | 0
Ni53Al22Pt25 | 1.259154 | 0.4214174 | 1 | 0.5454545 | 0.06666667 | 0.8333333 | 0 | 0 | 0
Ni53Al22Pt25 | 1.264509 | 0.4254213 | 1 | 0.5454545 | 0.06666667 | 0.8333333 | 0 | 0 | 0
Ni53Al22Pt25 | 1.271205 | 0.4294253 | 1 | 0.5454545 | 0.06666667 | 0.8333333 | 0 | 0 | 0
Ni53Al22Pt25 | 1.27801 | 0.4334293 | 1 | 0.5454545 | 0.06666667 | 0.8333333 | 0 | 0 | 0
Ni53Al22Pt25 | 1.282741 | 0.4374332 | 1 | 0.5454545 | 0.06666667 | 0.8333333 | 0 | 0 | 0
Ni53Al22Pt25 | 1.283159 | 0.4414372 | 1 | 0.5454545 | 0.06666667 | 0.8333333 | 0 | 0 | 0
Ni53Al22Pt25 | 1.283547 | 0.4454412 | 1 | 0.5454545 | 0.06666667 | 0.8333333 | 0 | 0 | 0
Ni53Al22Pt25 | 1.279997 | 0.4494451 | 1 | 0.5454545 | 0.06666667 | 0.8333333 | 0 | 0 | 0
Ni53Al22Pt25 | 1.288427 | 0.4534491 | 1 | 0.5454545 | 0.06666667 | 0.8333333 | 0 | 0 | 0
Ni53Al22Pt25 | 1.293563 | 0.4574531 | 1 | 0.5454545 | 0.06666667 | 0.8333333 | 0 | 0 | 0
Ni53Al22Pt25 | 1.309315 | 0.461457 | 1 | 0.5454545 | 0.06666667 | 0.8333333 | 0 | 0 | 0
Ni53Al22Pt25 | 1.317029 | 0.465461 | 1 | 0.5454545 | 0.06666667 | 0.8333333 | 0 | 0 | 0
Ni53Al22Pt25 | 1.333367 | 0.469465 | 1 | 0.5454545 | 0.06666667 | 0.8333333 | 0 | 0 | 0
Ni53Al22Pt25 | 1.340117 | 0.4734689 | 1 | 0.5454545 | 0.06666667 | 0.8333333 | 0 | 0 | 0
Ni53Al22Pt25 | 1.341611 | 0.4774729 | 1 | 0.5454545 | 0.06666667 | 0.8333333 | 0 | 0 | 0
Ni53Al22Pt25 | 1.341154 | 0.4814769 | 1 | 0.5454545 | 0.06666667 | 0.8333333 | 0 | 0 | 0
Ni53Al22Pt25 | 1.343019 | 0.4854808 | 1 | 0.5454545 | 0.06666667 | 0.8333333 | 0 | 0 | 0
Ni53Al22Pt25 | 1.348719 | 0.4894848 | 1 | 0.5454545 | 0.06666667 | 0.8333333 | 0 | 0 | 0
Ni53Al22Pt25 | 1.356048 | 0.4934888 | 1 | 0.5454545 | 0.06666667 | 0.8333333 | 0 | 0 | 0
Ni53Al22Pt25 | 1.356671 | 0.4974927 | 1 | 0.5454545 | 0.06666667 | 0.8333333 | 0 | 0 | 0
Ni53Al22Pt25 | 1.362512 | 0.5014967 | 1 | 0.5454545 | 0.06666667 | 0.8333333 | 0 | 0 | 0
Ni53Al22Pt25 | 1.378769 | 0.5055007 | 1 | 0.5454545 | 0.06666667 | 0.8333333 | 0 | 0 | 0
Ni53Al22Pt25 | 1.384744 | 0.5095046 | 1 | 0.5454545 | 0.06666667 | 0.8333333 | 0 | 0 | 0
Ni53Al22Pt25 | 1.387576 | 0.5135086 | 1 | 0.5454545 | 0.06666667 | 0.8333333 | 0 | 0 | 0
Ni53Al22Pt25 | 1.387111 | 0.5175126 | 1 | 0.5454545 | 0.06666667 | 0.8333333 | 0 | 0 | 0
Ni53Al22Pt25 | 1.388238 | 0.5215165 | 1 | 0.5454545 | 0.06666667 | 0.8333333 | 0 | 0 | 0
Ni53Al22Pt25 | 1.39181 | 0.5255205 | 1 | 0.5454545 | 0.06666667 | 0.8333333 | 0 | 0 | 0
Ni53Al22Pt25 | 1.395199 | 0.5295244 | 1 | 0.5454545 | 0.06666667 | 0.8333333 | 0 | 0 | 0
Ni53Al22Pt25 | 1.397886 | 0.5335284 | 1 | 0.5454545 | 0.06666667 | 0.8333333 | 0 | 0 | 0
Ni53Al22Pt25 | 1.404544 | 0.5375324 | 1 | 0.5454545 | 0.06666667 | 0.8333333 | 0 | 0 | 0
Ni53Al22Pt25 | 1.404677 | 0.5415363 | 1 | 0.5454545 | 0.06666667 | 0.8333333 | 0 | 0 | 0
Ni53Al22Pt25 | 1.418789 | 0.5455403 | 1 | 0.5454545 | 0.06666667 | 0.8333333 | 0 | 0 | 0
Ni53Al22Pt25 | 1.42692 | 0.5495443 | 1 | 0.5454545 | 0.06666667 | 0.8333333 | 0 | 0 | 0
Ni53Al22Pt25 | 1.430218 | 0.5535482 | 1 | 0.5454545 | 0.06666667 | 0.8333333 | 0 | 0 | 0
Ni53Al22Pt25 | 1.430298 | 0.5575522 | 1 | 0.5454545 | 0.06666667 | 0.8333333 | 0 | 0 | 0
Ni53Al22Pt25 | 1.434087 | 0.5615562 | 1 | 0.5454545 | 0.06666667 | 0.8333333 | 0 | 0 | 0
Ni53Al22Pt25 | 1.435601 | 0.5655601 | 1 | 0.5454545 | 0.06666667 | 0.8333333 | 0 | 0 | 0
Ni53Al22Pt25 | 1.434553 | 0.5695641 | 1 | 0.5454545 | 0.06666667 | 0.8333333 | 0 | 0 | 0
Ni53Al22Pt25 | 1.44108 | 0.5735681 | 1 | 0.5454545 | 0.06666667 | 0.8333333 | 0 | 0 | 0
Ni53Al22Pt25 | 1.444079 | 0.577572 | 1 | 0.5454545 | 0.06666667 | 0.8333333 | 0 | 0 | 0
Ni53Al22Pt25 | 1.446225 | 0.581576 | 1 | 0.5454545 | 0.06666667 | 0.8333333 | 0 | 0 | 0
Ni53Al22Pt25 | 1.457268 | 0.58558 | 1 | 0.5454545 | 0.06666667 | 0.8333333 | 0 | 0 | 0
Ni53Al22Pt25 | 1.465827 | 0.5895839 | 1 | 0.5454545 | 0.06666667 | 0.8333333 | 0 | 0 | 0
Ni53Al22Pt25 | 1.472235 | 0.5935879 | 1 | 0.5454545 | 0.06666667 | 0.8333333 | 0 | 0 | 0
Ni53Al22Pt25 | 1.47303 | 0.5975919 | 1 | 0.5454545 | 0.06666667 | 0.8333333 | 0 | 0 | 0
Ni53Al22Pt25 | 1.476059 | 0.6015958 | 1 | 0.5454545 | 0.06666667 | 0.8333333 | 0 | 0 | 0
Ni53Al22Pt25 | 1.47613 | 0.6055998 | 1 | 0.5454545 | 0.06666667 | 0.8333333 | 0 | 0 | 0
Ni53Al22Pt25 | 1.476078 | 0.6096038 | 1 | 0.5454545 | 0.06666667 | 0.8333333 | 0 | 0 | 0
Ni53Al22Pt25 | 1.476707 | 0.6136077 | 1 | 0.5454545 | 0.06666667 | 0.8333333 | 0 | 0 | 0
Ni53Al22Pt25 | 1.479198 | 0.6176117 | 1 | 0.5454545 | 0.06666667 | 0.8333333 | 0 | 0 | 0
Ni53Al22Pt25 | 1.480952 | 0.6216157 | 1 | 0.5454545 | 0.06666667 | 0.8333333 | 0 | 0 | 0
Ni53Al22Pt25 | 1.48744 | 0.6256196 | 1 | 0.5454545 | 0.06666667 | 0.8333333 | 0 | 0 | 0
Ni53Al22Pt25 | 1.494893 | 0.6296236 | 1 | 0.5454545 | 0.06666667 | 0.8333333 | 0 | 0 | 0
Ni53Al22Pt25 | 1.495934 | 0.6336276 | 1 | 0.5454545 | 0.06666667 | 0.8333333 | 0 | 0 | 0
Ni53Al22Pt25 | 1.496237 | 0.6376315 | 1 | 0.5454545 | 0.06666667 | 0.8333333 | 0 | 0 | 0
Ni53Al22Pt25 | 1.49953 | 0.6416355 | 1 | 0.5454545 | 0.06666667 | 0.8333333 | 0 | 0 | 0
Ni53Al22Pt25 | 1.506387 | 0.6456395 | 1 | 0.5454545 | 0.06666667 | 0.8333333 | 0 | 0 | 0
Ni53Al22Pt25 | 1.503732 | 0.6496434 | 1 | 0.5454545 | 0.06666667 | 0.8333333 | 0 | 0 | 0
Ni53Al22Pt25 | 1.509807 | 0.6536474 | 1 | 0.5454545 | 0.06666667 | 0.8333333 | 0 | 0 | 0
Ni53Al22Pt25 | 1.513081 | 0.6576513 | 1 | 0.5454545 | 0.06666667 | 0.8333333 | 0 | 0 | 0
Ni53Al22Pt25 | 1.516388 | 0.6616553 | 1 | 0.5454545 | 0.06666667 | 0.8333333 | 0 | 0 | 0
Ni53Al22Pt25 | 1.525873 | 0.6656593 | 1 | 0.5454545 | 0.06666667 | 0.8333333 | 0 | 0 | 0
Ni53Al22Pt25 | 1.540983 | 0.6696632 | 1 | 0.5454545 | 0.06666667 | 0.8333333 | 0 | 0 | 0
Ni53Al22Pt25 | 1.540177 | 0.6736672 | 1 | 0.5454545 | 0.06666667 | 0.8333333 | 0 | 0 | 0
Ni53Al22Pt25 | 1.540541 | 0.6776712 | 1 | 0.5454545 | 0.06666667 | 0.8333333 | 0 | 0 | 0
Ni53Al22Pt25 | 1.540399 | 0.6816751 | 1 | 0.5454545 | 0.06666667 | 0.8333333 | 0 | 0 | 0
Ni53Al22Pt25 | 1.540624 | 0.6856791 | 1 | 0.5454545 | 0.06666667 | 0.8333333 | 0 | 0 | 0
Ni53Al22Pt25 | 1.539884 | 0.6896831 | 1 | 0.5454545 | 0.06666667 | 0.8333333 | 0 | 0 | 0
Ni53Al22Pt25 | 1.545341 | 0.693687 | 1 | 0.5454545 | 0.06666667 | 0.8333333 | 0 | 0 | 0
Ni53Al22Pt25 | 1.549244 | 0.697691 | 1 | 0.5454545 | 0.06666667 | 0.8333333 | 0 | 0 | 0
Ni53Al22Pt25 | 1.552716 | 0.701695 | 1 | 0.5454545 | 0.06666667 | 0.8333333 | 0 | 0 | 0
Ni53Al22Pt25 | 1.552944 | 0.7056989 | 1 | 0.5454545 | 0.06666667 | 0.8333333 | 0 | 0 | 0
Ni53Al22Pt25 | 1.565528 | 0.7097029 | 1 | 0.5454545 | 0.06666667 | 0.8333333 | 0 | 0 | 0
Ni53Al22Pt25 | 1.56565 | 0.7137069 | 1 | 0.5454545 | 0.06666667 | 0.8333333 | 0 | 0 | 0
Ni53Al22Pt25 | 1.571621 | 0.7177108 | 1 | 0.5454545 | 0.06666667 | 0.8333333 | 0 | 0 | 0
Ni53Al22Pt25 | 1.571811 | 0.7217148 | 1 | 0.5454545 | 0.06666667 | 0.8333333 | 0 | 0 | 0
Ni53Al22Pt25 | 1.574787 | 0.7257188 | 1 | 0.5454545 | 0.06666667 | 0.8333333 | 0 | 0 | 0
Ni53Al22Pt25 | 1.572563 | 0.7297227 | 1 | 0.5454545 | 0.06666667 | 0.8333333 | 0 | 0 | 0
Ni53Al22Pt25 | 1.570578 | 0.7337267 | 1 | 0.5454545 | 0.06666667 | 0.8333333 | 0 | 0 | 0
Ni53Al22Pt25 | 1.573002 | 0.7377307 | 1 | 0.5454545 | 0.06666667 | 0.8333333 | 0 | 0 | 0
Ni53Al22Pt25 | 1.576448 | 0.7417346 | 1 | 0.5454545 | 0.06666667 | 0.8333333 | 0 | 0 | 0
Ni53Al22Pt25 | 1.579742 | 0.7457386 | 1 | 0.5454545 | 0.06666667 | 0.8333333 | 0 | 0 | 0
Ni53Al22Pt25 | 1.58301 | 0.7497426 | 1 | 0.5454545 | 0.06666667 | 0.8333333 | 0 | 0 | 0
Ni53Al22Pt25 | 1.586368 | 0.7537465 | 1 | 0.5454545 | 0.06666667 | 0.8333333 | 0 | 0 | 0
Ni53Al22Pt25 | 1.586338 | 0.7577505 | 1 | 0.5454545 | 0.06666667 | 0.8333333 | 0 | 0 | 0
Ni53Al22Pt25 | 1.586749 | 0.7617545 | 1 | 0.5454545 | 0.06666667 | 0.8333333 | 0 | 0 | 0
Ni53Al22Pt25 | 1.589724 | 0.7657584 | 1 | 0.5454545 | 0.06666667 | 0.8333333 | 0 | 0 | 0
Ni53Al22Pt25 | 1.589438 | 0.7697624 | 1 | 0.5454545 | 0.06666667 | 0.8333333 | 0 | 0 | 0
Ni53Al22Pt25 | 1.589191 | 0.7737663 | 1 | 0.5454545 | 0.06666667 | 0.8333333 | 0 | 0 | 0
Ni53Al22Pt25 | 1.591024 | 0.7777703 | 1 | 0.5454545 | 0.06666667 | 0.8333333 | 0 | 0 | 0
Ni53Al22Pt25 | 1.592066 | 0.7817743 | 1 | 0.5454545 | 0.06666667 | 0.8333333 | 0 | 0 | 0
Ni53Al22Pt25 | 1.596798 | 0.7857782 | 1 | 0.5454545 | 0.06666667 | 0.8333333 | 0 | 0 | 0
Ni53Al22Pt25 | 1.596489 | 0.7897822 | 1 | 0.5454545 | 0.06666667 | 0.8333333 | 0 | 0 | 0
Ni53Al22Pt25 | 1.597917 | 0.7937862 | 1 | 0.5454545 | 0.06666667 | 0.8333333 | 0 | 0 | 0
Ni53Al22Pt25 | 1.598588 | 0.7977901 | 1 | 0.5454545 | 0.06666667 | 0.8333333 | 0 | 0 | 0
Ni53Al22Pt25 | 1.598647 | 0.7997921 | 1 | 0.5454545 | 0.06666667 | 0.8333333 | 0 | 0 | 0
Ni53Al22Pt25 | 1.603974 | 0.809802 | 1 | 0.5454545 | 0.06666667 | 0.8333333 | 0 | 0 | 0
Ni53Al22Pt25 | 1.608149 | 0.819812 | 1 | 0.5454545 | 0.06666667 | 0.8333333 | 0 | 0 | 0
Ni53Al22Pt25 | 1.620395 | 0.8298219 | 1 | 0.5454545 | 0.06666667 | 0.8333333 | 0 | 0 | 0
Ni53Al22Pt25 | 1.626408 | 0.8398318 | 1 | 0.5454545 | 0.06666667 | 0.8333333 | 0 | 0 | 0
Ni53Al22Pt25 | 1.624396 | 0.8498417 | 1 | 0.5454545 | 0.06666667 | 0.8333333 | 0 | 0 | 0
Ni53Al22Pt25 | 1.629981 | 0.8598516 | 1 | 0.5454545 | 0.06666667 | 0.8333333 | 0 | 0 | 0
Ni53Al22Pt25 | 1.641082 | 0.8698615 | 1 | 0.5454545 | 0.06666667 | 0.8333333 | 0 | 0 | 0
Ni53Al22Pt25 | 1.641291 | 0.8798714 | 1 | 0.5454545 | 0.06666667 | 0.8333333 | 0 | 0 | 0
Ni53Al22Pt25 | 1.648701 | 0.8898814 | 1 | 0.5454545 | 0.06666667 | 0.8333333 | 0 | 0 | 0
Ni53Al22Pt25 | 1.653721 | 0.8998913 | 1 | 0.5454545 | 0.06666667 | 0.8333333 | 0 | 0 | 0
Ni53Al22Pt25 | 1.659056 | 0.9099012 | 1 | 0.5454545 | 0.06666667 | 0.8333333 | 0 | 0 | 0
Ni53Al22Pt25 | 1.664179 | 0.9199111 | 1 | 0.5454545 | 0.06666667 | 0.8333333 | 0 | 0 | 0
Ni53Al22Pt25 | 1.669068 | 0.929921 | 1 | 0.5454545 | 0.06666667 | 0.8333333 | 0 | 0 | 0
Ni53Al22Pt25 | 1.671533 | 0.9399309 | 1 | 0.5454545 | 0.06666667 | 0.8333333 | 0 | 0 | 0
Ni53Al22Pt25 | 1.676237 | 0.9499408 | 1 | 0.5454545 | 0.06666667 | 0.8333333 | 0 | 0 | 0
Ni53Al22Pt25 | 1.684838 | 0.9599507 | 1 | 0.5454545 | 0.06666667 | 0.8333333 | 0 | 0 | 0
Ni53Al22Pt25 | 1.687615 | 0.9699607 | 1 | 0.5454545 | 0.06666667 | 0.8333333 | 0 | 0 | 0
Ni53Al22Pt25 | 1.686331 | 0.9799706 | 1 | 0.5454545 | 0.06666667 | 0.8333333 | 0 | 0 | 0
Ni53Al22Pt25 | 1.692149 | 0.9899805 | 1 | 0.5454545 | 0.06666667 | 0.8333333 | 0 | 0 | 0
Ni53Al22Pt25 | 1.699671 | 0.9999904 | 1 | 0.5454545 | 0.06666667 | 0.8333333 | 0 | 0 | 0