## Sheet1
alloy_name | Mass_Change | Time | Temp | Ni | Al | Pt | Pd | Ir | Rh
Ni44Al50Rh6 | 0.06130012 | 0.001000991 | 1 | 0.2727273 | 1 | 0 | 0 | 0 | 0.6666667
Ni44Al50Rh6 | 0.05923679 | 0.003002974 | 1 | 0.2727273 | 1 | 0 | 0 | 0 | 0.6666667
Ni44Al50Rh6 | 0.06592171 | 0.005004957 | 1 | 0.2727273 | 1 | 0 | 0 | 0 | 0.6666667
Ni44Al50Rh6 | 0.08366606 | 0.00700694 | 1 | 0.2727273 | 1 | 0 | 0 | 0 | 0.6666667
Ni44Al50Rh6 | 0.09453394 | 0.009008923 | 1 | 0.2727273 | 1 | 0 | 0 | 0 | 0.6666667
Ni44Al50Rh6 | 0.1073581 | 0.01101091 | 1 | 0.2727273 | 1 | 0 | 0 | 0 | 0.6666667
Ni44Al50Rh6 | 0.1295772 | 0.01301289 | 1 | 0.2727273 | 1 | 0 | 0 | 0 | 0.6666667
Ni44Al50Rh6 | 0.1382009 | 0.01501487 | 1 | 0.2727273 | 1 | 0 | 0 | 0 | 0.6666667
Ni44Al50Rh6 | 0.143509 | 0.01701685 | 1 | 0.2727273 | 1 | 0 | 0 | 0 | 0.6666667
Ni44Al50Rh6 | 0.1559077 | 0.01901884 | 1 | 0.2727273 | 1 | 0 | 0 | 0 | 0.6666667
Ni44Al50Rh6 | 0.1676994 | 0.02102082 | 1 | 0.2727273 | 1 | 0 | 0 | 0 | 0.6666667
Ni44Al50Rh6 | 0.1771572 | 0.0230228 | 1 | 0.2727273 | 1 | 0 | 0 | 0 | 0.6666667
Ni44Al50Rh6 | 0.1851844 | 0.02502478 | 1 | 0.2727273 | 1 | 0 | 0 | 0 | 0.6666667
Ni44Al50Rh6 | 0.1933526 | 0.02702677 | 1 | 0.2727273 | 1 | 0 | 0 | 0 | 0.6666667
Ni44Al50Rh6 | 0.2033975 | 0.02902875 | 1 | 0.2727273 | 1 | 0 | 0 | 0 | 0.6666667
Ni44Al50Rh6 | 0.2153664 | 0.03103073 | 1 | 0.2727273 | 1 | 0 | 0 | 0 | 0.6666667
Ni44Al50Rh6 | 0.226758 | 0.03303272 | 1 | 0.2727273 | 1 | 0 | 0 | 0 | 0.6666667
Ni44Al50Rh6 | 0.2333062 | 0.0350347 | 1 | 0.2727273 | 1 | 0 | 0 | 0 | 0.6666667
Ni44Al50Rh6 | 0.2389327 | 0.03703668 | 1 | 0.2727273 | 1 | 0 | 0 | 0 | 0.6666667
Ni44Al50Rh6 | 0.2478481 | 0.03903866 | 1 | 0.2727273 | 1 | 0 | 0 | 0 | 0.6666667
Ni44Al50Rh6 | 0.2580509 | 0.04104065 | 1 | 0.2727273 | 1 | 0 | 0 | 0 | 0.6666667
Ni44Al50Rh6 | 0.2621482 | 0.04304263 | 1 | 0.2727273 | 1 | 0 | 0 | 0 | 0.6666667
Ni44Al50Rh6 | 0.2651162 | 0.04504461 | 1 | 0.2727273 | 1 | 0 | 0 | 0 | 0.6666667
Ni44Al50Rh6 | 0.2781328 | 0.0470466 | 1 | 0.2727273 | 1 | 0 | 0 | 0 | 0.6666667
Ni44Al50Rh6 | 0.2886204 | 0.04904858 | 1 | 0.2727273 | 1 | 0 | 0 | 0 | 0.6666667
Ni44Al50Rh6 | 0.2997385 | 0.05105056 | 1 | 0.2727273 | 1 | 0 | 0 | 0 | 0.6666667
Ni44Al50Rh6 | 0.3176026 | 0.05305254 | 1 | 0.2727273 | 1 | 0 | 0 | 0 | 0.6666667
Ni44Al50Rh6 | 0.3254635 | 0.05505453 | 1 | 0.2727273 | 1 | 0 | 0 | 0 | 0.6666667
Ni44Al50Rh6 | 0.3320801 | 0.05705651 | 1 | 0.2727273 | 1 | 0 | 0 | 0 | 0.6666667
Ni44Al50Rh6 | 0.3439823 | 0.05905849 | 1 | 0.2727273 | 1 | 0 | 0 | 0 | 0.6666667
Ni44Al50Rh6 | 0.3470878 | 0.06106048 | 1 | 0.2727273 | 1 | 0 | 0 | 0 | 0.6666667
Ni44Al50Rh6 | 0.3529929 | 0.06306246 | 1 | 0.2727273 | 1 | 0 | 0 | 0 | 0.6666667
Ni44Al50Rh6 | 0.3651373 | 0.06506444 | 1 | 0.2727273 | 1 | 0 | 0 | 0 | 0.6666667
Ni44Al50Rh6 | 0.3715911 | 0.06706642 | 1 | 0.2727273 | 1 | 0 | 0 | 0 | 0.6666667
Ni44Al50Rh6 | 0.374229 | 0.06906841 | 1 | 0.2727273 | 1 | 0 | 0 | 0 | 0.6666667
Ni44Al50Rh6 | 0.3776093 | 0.07107039 | 1 | 0.2727273 | 1 | 0 | 0 | 0 | 0.6666667
Ni44Al50Rh6 | 0.3833941 | 0.07307237 | 1 | 0.2727273 | 1 | 0 | 0 | 0 | 0.6666667
Ni44Al50Rh6 | 0.3877191 | 0.07507435 | 1 | 0.2727273 | 1 | 0 | 0 | 0 | 0.6666667
Ni44Al50Rh6 | 0.3889207 | 0.07707634 | 1 | 0.2727273 | 1 | 0 | 0 | 0 | 0.6666667
Ni44Al50Rh6 | 0.3916984 | 0.07907832 | 1 | 0.2727273 | 1 | 0 | 0 | 0 | 0.6666667
Ni44Al50Rh6 | 0.4048558 | 0.0810803 | 1 | 0.2727273 | 1 | 0 | 0 | 0 | 0.6666667
Ni44Al50Rh6 | 0.414764 | 0.08308229 | 1 | 0.2727273 | 1 | 0 | 0 | 0 | 0.6666667
Ni44Al50Rh6 | 0.4169161 | 0.08508427 | 1 | 0.2727273 | 1 | 0 | 0 | 0 | 0.6666667
Ni44Al50Rh6 | 0.4229347 | 0.08708625 | 1 | 0.2727273 | 1 | 0 | 0 | 0 | 0.6666667
Ni44Al50Rh6 | 0.4252318 | 0.08908823 | 1 | 0.2727273 | 1 | 0 | 0 | 0 | 0.6666667
Ni44Al50Rh6 | 0.4252891 | 0.09109022 | 1 | 0.2727273 | 1 | 0 | 0 | 0 | 0.6666667
Ni44Al50Rh6 | 0.4310514 | 0.0930922 | 1 | 0.2727273 | 1 | 0 | 0 | 0 | 0.6666667
Ni44Al50Rh6 | 0.4359774 | 0.09509418 | 1 | 0.2727273 | 1 | 0 | 0 | 0 | 0.6666667
Ni44Al50Rh6 | 0.4368138 | 0.09709617 | 1 | 0.2727273 | 1 | 0 | 0 | 0 | 0.6666667
Ni44Al50Rh6 | 0.43655 | 0.09909815 | 1 | 0.2727273 | 1 | 0 | 0 | 0 | 0.6666667
Ni44Al50Rh6 | 0.4449828 | 0.1011001 | 1 | 0.2727273 | 1 | 0 | 0 | 0 | 0.6666667
Ni44Al50Rh6 | 0.4510592 | 0.11111 | 1 | 0.2727273 | 1 | 0 | 0 | 0 | 0.6666667
Ni44Al50Rh6 | 0.4609204 | 0.12112 | 1 | 0.2727273 | 1 | 0 | 0 | 0 | 0.6666667
Ni44Al50Rh6 | 0.4712124 | 0.1311299 | 1 | 0.2727273 | 1 | 0 | 0 | 0 | 0.6666667
Ni44Al50Rh6 | 0.4848507 | 0.1411398 | 1 | 0.2727273 | 1 | 0 | 0 | 0 | 0.6666667
Ni44Al50Rh6 | 0.5093218 | 0.1511497 | 1 | 0.2727273 | 1 | 0 | 0 | 0 | 0.6666667
Ni44Al50Rh6 | 0.5169639 | 0.1611596 | 1 | 0.2727273 | 1 | 0 | 0 | 0 | 0.6666667
Ni44Al50Rh6 | 0.5335545 | 0.1711695 | 1 | 0.2727273 | 1 | 0 | 0 | 0 | 0.6666667
Ni44Al50Rh6 | 0.5332713 | 0.1811794 | 1 | 0.2727273 | 1 | 0 | 0 | 0 | 0.6666667
Ni44Al50Rh6 | 0.5472042 | 0.1911894 | 1 | 0.2727273 | 1 | 0 | 0 | 0 | 0.6666667
Ni44Al50Rh6 | 0.5650423 | 0.2011993 | 1 | 0.2727273 | 1 | 0 | 0 | 0 | 0.6666667
Ni44Al50Rh6 | 0.5758228 | 0.2112092 | 1 | 0.2727273 | 1 | 0 | 0 | 0 | 0.6666667
Ni44Al50Rh6 | 0.5813554 | 0.2212191 | 1 | 0.2727273 | 1 | 0 | 0 | 0 | 0.6666667
Ni44Al50Rh6 | 0.5895932 | 0.231229 | 1 | 0.2727273 | 1 | 0 | 0 | 0 | 0.6666667
Ni44Al50Rh6 | 0.5928668 | 0.2412389 | 1 | 0.2727273 | 1 | 0 | 0 | 0 | 0.6666667
Ni44Al50Rh6 | 0.5970675 | 0.2512488 | 1 | 0.2727273 | 1 | 0 | 0 | 0 | 0.6666667
Ni44Al50Rh6 | 0.6095707 | 0.2612588 | 1 | 0.2727273 | 1 | 0 | 0 | 0 | 0.6666667
Ni44Al50Rh6 | 0.618201 | 0.2712687 | 1 | 0.2727273 | 1 | 0 | 0 | 0 | 0.6666667
Ni44Al50Rh6 | 0.6173312 | 0.2812786 | 1 | 0.2727273 | 1 | 0 | 0 | 0 | 0.6666667
Ni44Al50Rh6 | 0.6218253 | 0.2912885 | 1 | 0.2727273 | 1 | 0 | 0 | 0 | 0.6666667
Ni44Al50Rh6 | 0.6287667 | 0.3012984 | 1 | 0.2727273 | 1 | 0 | 0 | 0 | 0.6666667
Ni44Al50Rh6 | 0.6347068 | 0.3113083 | 1 | 0.2727273 | 1 | 0 | 0 | 0 | 0.6666667
Ni44Al50Rh6 | 0.6448672 | 0.3213182 | 1 | 0.2727273 | 1 | 0 | 0 | 0 | 0.6666667
Ni44Al50Rh6 | 0.6493835 | 0.3313282 | 1 | 0.2727273 | 1 | 0 | 0 | 0 | 0.6666667
Ni44Al50Rh6 | 0.653468 | 0.3413381 | 1 | 0.2727273 | 1 | 0 | 0 | 0 | 0.6666667
Ni44Al50Rh6 | 0.6695445 | 0.351348 | 1 | 0.2727273 | 1 | 0 | 0 | 0 | 0.6666667
Ni44Al50Rh6 | 0.6773867 | 0.3613579 | 1 | 0.2727273 | 1 | 0 | 0 | 0 | 0.6666667
Ni44Al50Rh6 | 0.685886 | 0.3713678 | 1 | 0.2727273 | 1 | 0 | 0 | 0 | 0.6666667
Ni44Al50Rh6 | 0.6957384 | 0.3813777 | 1 | 0.2727273 | 1 | 0 | 0 | 0 | 0.6666667
Ni44Al50Rh6 | 0.6975399 | 0.3913876 | 1 | 0.2727273 | 1 | 0 | 0 | 0 | 0.6666667
Ni44Al50Rh6 | 0.7059096 | 0.4013976 | 1 | 0.2727273 | 1 | 0 | 0 | 0 | 0.6666667
Ni44Al50Rh6 | 0.7102566 | 0.4114075 | 1 | 0.2727273 | 1 | 0 | 0 | 0 | 0.6666667
Ni44Al50Rh6 | 0.7259987 | 0.4214174 | 1 | 0.2727273 | 1 | 0 | 0 | 0 | 0.6666667
Ni44Al50Rh6 | 0.7293715 | 0.4314273 | 1 | 0.2727273 | 1 | 0 | 0 | 0 | 0.6666667
Ni44Al50Rh6 | 0.7374457 | 0.4414372 | 1 | 0.2727273 | 1 | 0 | 0 | 0 | 0.6666667
Ni44Al50Rh6 | 0.7375592 | 0.4514471 | 1 | 0.2727273 | 1 | 0 | 0 | 0 | 0.6666667
Ni44Al50Rh6 | 0.7416575 | 0.461457 | 1 | 0.2727273 | 1 | 0 | 0 | 0 | 0.6666667
Ni44Al50Rh6 | 0.7456199 | 0.4714669 | 1 | 0.2727273 | 1 | 0 | 0 | 0 | 0.6666667
Ni44Al50Rh6 | 0.750029 | 0.4814769 | 1 | 0.2727273 | 1 | 0 | 0 | 0 | 0.6666667
Ni44Al50Rh6 | 0.7496313 | 0.4914868 | 1 | 0.2727273 | 1 | 0 | 0 | 0 | 0.6666667
Ni44Al50Rh6 | 0.7601073 | 0.5014967 | 1 | 0.2727273 | 1 | 0 | 0 | 0 | 0.6666667
Ni44Al50Rh6 | 0.7616843 | 0.5115066 | 1 | 0.2727273 | 1 | 0 | 0 | 0 | 0.6666667
Ni44Al50Rh6 | 0.7678827 | 0.5215165 | 1 | 0.2727273 | 1 | 0 | 0 | 0 | 0.6666667
Ni44Al50Rh6 | 0.7656738 | 0.5315264 | 1 | 0.2727273 | 1 | 0 | 0 | 0 | 0.6666667
Ni44Al50Rh6 | 0.7657849 | 0.5415363 | 1 | 0.2727273 | 1 | 0 | 0 | 0 | 0.6666667
Ni44Al50Rh6 | 0.76972 | 0.5515463 | 1 | 0.2727273 | 1 | 0 | 0 | 0 | 0.6666667
Ni44Al50Rh6 | 0.7703528 | 0.5615562 | 1 | 0.2727273 | 1 | 0 | 0 | 0 | 0.6666667
Ni44Al50Rh6 | 0.7894558 | 0.5715661 | 1 | 0.2727273 | 1 | 0 | 0 | 0 | 0.6666667
Ni44Al50Rh6 | 0.7938775 | 0.581576 | 1 | 0.2727273 | 1 | 0 | 0 | 0 | 0.6666667
Ni44Al50Rh6 | 0.7786164 | 0.5915859 | 1 | 0.2727273 | 1 | 0 | 0 | 0 | 0.6666667
Ni44Al50Rh6 | 0.7816449 | 0.6015958 | 1 | 0.2727273 | 1 | 0 | 0 | 0 | 0.6666667
Ni44Al50Rh6 | 0.7817118 | 0.6116057 | 1 | 0.2727273 | 1 | 0 | 0 | 0 | 0.6666667
Ni44Al50Rh6 | 0.7861802 | 0.6216157 | 1 | 0.2727273 | 1 | 0 | 0 | 0 | 0.6666667
Ni44Al50Rh6 | 0.7852384 | 0.6316256 | 1 | 0.2727273 | 1 | 0 | 0 | 0 | 0.6666667
Ni44Al50Rh6 | 0.7938134 | 0.6416355 | 1 | 0.2727273 | 1 | 0 | 0 | 0 | 0.6666667
Ni44Al50Rh6 | 0.7938282 | 0.6516454 | 1 | 0.2727273 | 1 | 0 | 0 | 0 | 0.6666667
Ni44Al50Rh6 | 0.7976255 | 0.6616553 | 1 | 0.2727273 | 1 | 0 | 0 | 0 | 0.6666667
Ni44Al50Rh6 | 0.8012377 | 0.6716652 | 1 | 0.2727273 | 1 | 0 | 0 | 0 | 0.6666667
Ni44Al50Rh6 | 0.8029348 | 0.6816751 | 1 | 0.2727273 | 1 | 0 | 0 | 0 | 0.6666667
Ni44Al50Rh6 | 0.8054036 | 0.6916851 | 1 | 0.2727273 | 1 | 0 | 0 | 0 | 0.6666667
Ni44Al50Rh6 | 0.8186663 | 0.701695 | 1 | 0.2727273 | 1 | 0 | 0 | 0 | 0.6666667
Ni44Al50Rh6 | 0.8177729 | 0.7117049 | 1 | 0.2727273 | 1 | 0 | 0 | 0 | 0.6666667
Ni44Al50Rh6 | 0.8222172 | 0.7217148 | 1 | 0.2727273 | 1 | 0 | 0 | 0 | 0.6666667
Ni44Al50Rh6 | 0.8219138 | 0.7317247 | 1 | 0.2727273 | 1 | 0 | 0 | 0 | 0.6666667
Ni44Al50Rh6 | 0.8257769 | 0.7417346 | 1 | 0.2727273 | 1 | 0 | 0 | 0 | 0.6666667
Ni44Al50Rh6 | 0.8300726 | 0.7517445 | 1 | 0.2727273 | 1 | 0 | 0 | 0 | 0.6666667
Ni44Al50Rh6 | 0.8310357 | 0.7617545 | 1 | 0.2727273 | 1 | 0 | 0 | 0 | 0.6666667
Ni44Al50Rh6 | 0.8302012 | 0.7717644 | 1 | 0.2727273 | 1 | 0 | 0 | 0 | 0.6666667
Ni44Al50Rh6 | 0.8341685 | 0.7817743 | 1 | 0.2727273 | 1 | 0 | 0 | 0 | 0.6666667
Ni44Al50Rh6 | 0.8397253 | 0.7917842 | 1 | 0.2727273 | 1 | 0 | 0 | 0 | 0.6666667
Ni44Al50Rh6 | 0.8458115 | 0.8017941 | 1 | 0.2727273 | 1 | 0 | 0 | 0 | 0.6666667
Ni44Al50Rh6 | 0.8497405 | 0.811804 | 1 | 0.2727273 | 1 | 0 | 0 | 0 | 0.6666667
Ni44Al50Rh6 | 0.8538996 | 0.8218139 | 1 | 0.2727273 | 1 | 0 | 0 | 0 | 0.6666667
Ni44Al50Rh6 | 0.8565326 | 0.8318239 | 1 | 0.2727273 | 1 | 0 | 0 | 0 | 0.6666667
Ni44Al50Rh6 | 0.8622183 | 0.8418338 | 1 | 0.2727273 | 1 | 0 | 0 | 0 | 0.6666667
Ni44Al50Rh6 | 0.8705687 | 0.8518437 | 1 | 0.2727273 | 1 | 0 | 0 | 0 | 0.6666667
Ni44Al50Rh6 | 0.869917 | 0.8618536 | 1 | 0.2727273 | 1 | 0 | 0 | 0 | 0.6666667
Ni44Al50Rh6 | 0.8724949 | 0.8718635 | 1 | 0.2727273 | 1 | 0 | 0 | 0 | 0.6666667
Ni44Al50Rh6 | 0.8778218 | 0.8818734 | 1 | 0.2727273 | 1 | 0 | 0 | 0 | 0.6666667
Ni44Al50Rh6 | 0.8814237 | 0.8918833 | 1 | 0.2727273 | 1 | 0 | 0 | 0 | 0.6666667
Ni44Al50Rh6 | 0.8859272 | 0.9018932 | 1 | 0.2727273 | 1 | 0 | 0 | 0 | 0.6666667
Ni44Al50Rh6 | 0.8853836 | 0.9119032 | 1 | 0.2727273 | 1 | 0 | 0 | 0 | 0.6666667
Ni44Al50Rh6 | 0.8819471 | 0.9219131 | 1 | 0.2727273 | 1 | 0 | 0 | 0 | 0.6666667
Ni44Al50Rh6 | 0.886285 | 0.931923 | 1 | 0.2727273 | 1 | 0 | 0 | 0 | 0.6666667
Ni44Al50Rh6 | 0.8979981 | 0.9419329 | 1 | 0.2727273 | 1 | 0 | 0 | 0 | 0.6666667
Ni44Al50Rh6 | 0.9019953 | 0.9519428 | 1 | 0.2727273 | 1 | 0 | 0 | 0 | 0.6666667
Ni44Al50Rh6 | 0.9059847 | 0.9619527 | 1 | 0.2727273 | 1 | 0 | 0 | 0 | 0.6666667
Ni44Al50Rh6 | 0.9094385 | 0.9719626 | 1 | 0.2727273 | 1 | 0 | 0 | 0 | 0.6666667
Ni44Al50Rh6 | 0.9059491 | 0.9819726 | 1 | 0.2727273 | 1 | 0 | 0 | 0 | 0.6666667
Ni44Al50Rh6 | 0.906723 | 0.9919825 | 1 | 0.2727273 | 1 | 0 | 0 | 0 | 0.6666667