## Sheet1
alloy_name | Mass_Change | r_asym | avg_number_of_valence_electrons | Coh_E | EN_Pauling | H_chem | H_el | Time | Temp
Ni53Al22Pt25 | 0.1531731 | 0.9765409 | 0.9360731 | 0.9089727 | 0.7424017 | 0.6300914 | 0.9243466 | 0.001000991 | 1
Ni53Al22Pt25 | 0.1652142 | 0.9765409 | 0.9360731 | 0.9089727 | 0.7424017 | 0.6300914 | 0.9243466 | 0.003002974 | 1
Ni53Al22Pt25 | 0.191953 | 0.9765409 | 0.9360731 | 0.9089727 | 0.7424017 | 0.6300914 | 0.9243466 | 0.005004957 | 1
Ni53Al22Pt25 | 0.217811 | 0.9765409 | 0.9360731 | 0.9089727 | 0.7424017 | 0.6300914 | 0.9243466 | 0.00700694 | 1
Ni53Al22Pt25 | 0.2332655 | 0.9765409 | 0.9360731 | 0.9089727 | 0.7424017 | 0.6300914 | 0.9243466 | 0.009008923 | 1
Ni53Al22Pt25 | 0.2440364 | 0.9765409 | 0.9360731 | 0.9089727 | 0.7424017 | 0.6300914 | 0.9243466 | 0.01101091 | 1
Ni53Al22Pt25 | 0.2537225 | 0.9765409 | 0.9360731 | 0.9089727 | 0.7424017 | 0.6300914 | 0.9243466 | 0.01301289 | 1
Ni53Al22Pt25 | 0.2618273 | 0.9765409 | 0.9360731 | 0.9089727 | 0.7424017 | 0.6300914 | 0.9243466 | 0.01501487 | 1
Ni53Al22Pt25 | 0.2697693 | 0.9765409 | 0.9360731 | 0.9089727 | 0.7424017 | 0.6300914 | 0.9243466 | 0.01701685 | 1
Ni53Al22Pt25 | 0.2802465 | 0.9765409 | 0.9360731 | 0.9089727 | 0.7424017 | 0.6300914 | 0.9243466 | 0.01901884 | 1
Ni53Al22Pt25 | 0.2921222 | 0.9765409 | 0.9360731 | 0.9089727 | 0.7424017 | 0.6300914 | 0.9243466 | 0.02102082 | 1
Ni53Al22Pt25 | 0.3025859 | 0.9765409 | 0.9360731 | 0.9089727 | 0.7424017 | 0.6300914 | 0.9243466 | 0.0230228 | 1
Ni53Al22Pt25 | 0.3110845 | 0.9765409 | 0.9360731 | 0.9089727 | 0.7424017 | 0.6300914 | 0.9243466 | 0.02502478 | 1
Ni53Al22Pt25 | 0.318832 | 0.9765409 | 0.9360731 | 0.9089727 | 0.7424017 | 0.6300914 | 0.9243466 | 0.02702677 | 1
Ni53Al22Pt25 | 0.3305414 | 0.9765409 | 0.9360731 | 0.9089727 | 0.7424017 | 0.6300914 | 0.9243466 | 0.02902875 | 1
Ni53Al22Pt25 | 0.3479457 | 0.9765409 | 0.9360731 | 0.9089727 | 0.7424017 | 0.6300914 | 0.9243466 | 0.03103073 | 1
Ni53Al22Pt25 | 0.3638721 | 0.9765409 | 0.9360731 | 0.9089727 | 0.7424017 | 0.6300914 | 0.9243466 | 0.03303272 | 1
Ni53Al22Pt25 | 0.3736287 | 0.9765409 | 0.9360731 | 0.9089727 | 0.7424017 | 0.6300914 | 0.9243466 | 0.0350347 | 1
Ni53Al22Pt25 | 0.378527 | 0.9765409 | 0.9360731 | 0.9089727 | 0.7424017 | 0.6300914 | 0.9243466 | 0.03703668 | 1
Ni53Al22Pt25 | 0.3809308 | 0.9765409 | 0.9360731 | 0.9089727 | 0.7424017 | 0.6300914 | 0.9243466 | 0.03903866 | 1
Ni53Al22Pt25 | 0.3839871 | 0.9765409 | 0.9360731 | 0.9089727 | 0.7424017 | 0.6300914 | 0.9243466 | 0.04104065 | 1
Ni53Al22Pt25 | 0.3939299 | 0.9765409 | 0.9360731 | 0.9089727 | 0.7424017 | 0.6300914 | 0.9243466 | 0.04304263 | 1
Ni53Al22Pt25 | 0.4170179 | 0.9765409 | 0.9360731 | 0.9089727 | 0.7424017 | 0.6300914 | 0.9243466 | 0.04504461 | 1
Ni53Al22Pt25 | 0.4414158 | 0.9765409 | 0.9360731 | 0.9089727 | 0.7424017 | 0.6300914 | 0.9243466 | 0.0470466 | 1
Ni53Al22Pt25 | 0.4510036 | 0.9765409 | 0.9360731 | 0.9089727 | 0.7424017 | 0.6300914 | 0.9243466 | 0.04904858 | 1
Ni53Al22Pt25 | 0.453493 | 0.9765409 | 0.9360731 | 0.9089727 | 0.7424017 | 0.6300914 | 0.9243466 | 0.05105056 | 1
Ni53Al22Pt25 | 0.4598968 | 0.9765409 | 0.9360731 | 0.9089727 | 0.7424017 | 0.6300914 | 0.9243466 | 0.05305254 | 1
Ni53Al22Pt25 | 0.4666244 | 0.9765409 | 0.9360731 | 0.9089727 | 0.7424017 | 0.6300914 | 0.9243466 | 0.05505453 | 1
Ni53Al22Pt25 | 0.4700029 | 0.9765409 | 0.9360731 | 0.9089727 | 0.7424017 | 0.6300914 | 0.9243466 | 0.05705651 | 1
Ni53Al22Pt25 | 0.4727786 | 0.9765409 | 0.9360731 | 0.9089727 | 0.7424017 | 0.6300914 | 0.9243466 | 0.05905849 | 1
Ni53Al22Pt25 | 0.478642 | 0.9765409 | 0.9360731 | 0.9089727 | 0.7424017 | 0.6300914 | 0.9243466 | 0.06106048 | 1
Ni53Al22Pt25 | 0.4912325 | 0.9765409 | 0.9360731 | 0.9089727 | 0.7424017 | 0.6300914 | 0.9243466 | 0.06306246 | 1
Ni53Al22Pt25 | 0.5096956 | 0.9765409 | 0.9360731 | 0.9089727 | 0.7424017 | 0.6300914 | 0.9243466 | 0.06506444 | 1
Ni53Al22Pt25 | 0.5287425 | 0.9765409 | 0.9360731 | 0.9089727 | 0.7424017 | 0.6300914 | 0.9243466 | 0.06706642 | 1
Ni53Al22Pt25 | 0.5432107 | 0.9765409 | 0.9360731 | 0.9089727 | 0.7424017 | 0.6300914 | 0.9243466 | 0.06906841 | 1
Ni53Al22Pt25 | 0.5490491 | 0.9765409 | 0.9360731 | 0.9089727 | 0.7424017 | 0.6300914 | 0.9243466 | 0.07107039 | 1
Ni53Al22Pt25 | 0.5488787 | 0.9765409 | 0.9360731 | 0.9089727 | 0.7424017 | 0.6300914 | 0.9243466 | 0.07307237 | 1
Ni53Al22Pt25 | 0.5477889 | 0.9765409 | 0.9360731 | 0.9089727 | 0.7424017 | 0.6300914 | 0.9243466 | 0.07507435 | 1
Ni53Al22Pt25 | 0.5483685 | 0.9765409 | 0.9360731 | 0.9089727 | 0.7424017 | 0.6300914 | 0.9243466 | 0.07707634 | 1
Ni53Al22Pt25 | 0.5514931 | 0.9765409 | 0.9360731 | 0.9089727 | 0.7424017 | 0.6300914 | 0.9243466 | 0.07907832 | 1
Ni53Al22Pt25 | 0.5550963 | 0.9765409 | 0.9360731 | 0.9089727 | 0.7424017 | 0.6300914 | 0.9243466 | 0.0810803 | 1
Ni53Al22Pt25 | 0.5580889 | 0.9765409 | 0.9360731 | 0.9089727 | 0.7424017 | 0.6300914 | 0.9243466 | 0.08308229 | 1
Ni53Al22Pt25 | 0.5624123 | 0.9765409 | 0.9360731 | 0.9089727 | 0.7424017 | 0.6300914 | 0.9243466 | 0.08508427 | 1
Ni53Al22Pt25 | 0.5690431 | 0.9765409 | 0.9360731 | 0.9089727 | 0.7424017 | 0.6300914 | 0.9243466 | 0.08708625 | 1
Ni53Al22Pt25 | 0.5771608 | 0.9765409 | 0.9360731 | 0.9089727 | 0.7424017 | 0.6300914 | 0.9243466 | 0.08908823 | 1
Ni53Al22Pt25 | 0.5855342 | 0.9765409 | 0.9360731 | 0.9089727 | 0.7424017 | 0.6300914 | 0.9243466 | 0.09109022 | 1
Ni53Al22Pt25 | 0.5928119 | 0.9765409 | 0.9360731 | 0.9089727 | 0.7424017 | 0.6300914 | 0.9243466 | 0.0930922 | 1
Ni53Al22Pt25 | 0.5991806 | 0.9765409 | 0.9360731 | 0.9089727 | 0.7424017 | 0.6300914 | 0.9243466 | 0.09509418 | 1
Ni53Al22Pt25 | 0.6056511 | 0.9765409 | 0.9360731 | 0.9089727 | 0.7424017 | 0.6300914 | 0.9243466 | 0.09709617 | 1
Ni53Al22Pt25 | 0.6123518 | 0.9765409 | 0.9360731 | 0.9089727 | 0.7424017 | 0.6300914 | 0.9243466 | 0.09909815 | 1
Ni53Al22Pt25 | 0.6190496 | 0.9765409 | 0.9360731 | 0.9089727 | 0.7424017 | 0.6300914 | 0.9243466 | 0.1011001 | 1
Ni53Al22Pt25 | 0.6255476 | 0.9765409 | 0.9360731 | 0.9089727 | 0.7424017 | 0.6300914 | 0.9243466 | 0.1031021 | 1
Ni53Al22Pt25 | 0.6319365 | 0.9765409 | 0.9360731 | 0.9089727 | 0.7424017 | 0.6300914 | 0.9243466 | 0.1051041 | 1
Ni53Al22Pt25 | 0.6390802 | 0.9765409 | 0.9360731 | 0.9089727 | 0.7424017 | 0.6300914 | 0.9243466 | 0.1071061 | 1
Ni53Al22Pt25 | 0.6483046 | 0.9765409 | 0.9360731 | 0.9089727 | 0.7424017 | 0.6300914 | 0.9243466 | 0.1091081 | 1