## Sheet1
alloy_name | Temp | Time | Mass_Change | Ni | Al | Pt | Pd | Ir | Hf | Rh
Ni44Al50Pd6 | 1150 | 1.001837 | 0.04657619 | 44 | 50 | 0 | 6 | 0 | 0 | 0
Ni44Al50Pd6 | 1150 | 2.001837 | 0.05752821 | 44 | 50 | 0 | 6 | 0 | 0 | 0
Ni44Al50Pd6 | 1150 | 3.001837 | 0.06847319 | 44 | 50 | 0 | 6 | 0 | 0 | 0
Ni44Al50Pd6 | 1150 | 4.00597 | 0.09174584 | 44 | 50 | 0 | 6 | 0 | 0 | 0
Ni44Al50Pd6 | 1150 | 5.00597 | 0.09507872 | 44 | 50 | 0 | 6 | 0 | 0 | 0
Ni44Al50Pd6 | 1150 | 6.004133 | 0.1019138 | 44 | 50 | 0 | 6 | 0 | 0 | 0
Ni44Al50Pd6 | 1150 | 7.004133 | 0.1287782 | 44 | 50 | 0 | 6 | 0 | 0 | 0
Ni44Al50Pd6 | 1150 | 8.004133 | 0.1387208 | 44 | 50 | 0 | 6 | 0 | 0 | 0
Ni44Al50Pd6 | 1150 | 9.004133 | 0.142657 | 44 | 50 | 0 | 6 | 0 | 0 | 0
Ni44Al50Pd6 | 1150 | 10.00413 | 0.1555593 | 44 | 50 | 0 | 6 | 0 | 0 | 0
Ni44Al50Pd6 | 1150 | 11.00321 | 0.1694145 | 44 | 50 | 0 | 6 | 0 | 0 | 0
Ni44Al50Pd6 | 1150 | 12.00321 | 0.1828434 | 44 | 50 | 0 | 6 | 0 | 0 | 0
Ni44Al50Pd6 | 1150 | 13.00321 | 0.1890279 | 44 | 50 | 0 | 6 | 0 | 0 | 0
Ni44Al50Pd6 | 1150 | 14.00321 | 0.1914324 | 44 | 50 | 0 | 6 | 0 | 0 | 0
Ni44Al50Pd6 | 1150 | 15.00321 | 0.1971638 | 44 | 50 | 0 | 6 | 0 | 0 | 0
Ni44Al50Pd6 | 1150 | 16.00321 | 0.2072966 | 44 | 50 | 0 | 6 | 0 | 0 | 0
Ni44Al50Pd6 | 1150 | 17.00321 | 0.2186139 | 44 | 50 | 0 | 6 | 0 | 0 | 0
Ni44Al50Pd6 | 1150 | 18.00321 | 0.2282146 | 44 | 50 | 0 | 6 | 0 | 0 | 0
Ni44Al50Pd6 | 1150 | 19.00321 | 0.23485 | 44 | 50 | 0 | 6 | 0 | 0 | 0
Ni44Al50Pd6 | 1150 | 20.00321 | 0.2403409 | 44 | 50 | 0 | 6 | 0 | 0 | 0
Ni44Al50Pd6 | 1150 | 21.00321 | 0.2484785 | 44 | 50 | 0 | 6 | 0 | 0 | 0
Ni44Al50Pd6 | 1150 | 22.00321 | 0.2565779 | 44 | 50 | 0 | 6 | 0 | 0 | 0
Ni44Al50Pd6 | 1150 | 23.00321 | 0.260962 | 44 | 50 | 0 | 6 | 0 | 0 | 0
Ni44Al50Pd6 | 1150 | 24.00321 | 0.262575 | 44 | 50 | 0 | 6 | 0 | 0 | 0
Ni44Al50Pd6 | 1150 | 25.00321 | 0.2723603 | 44 | 50 | 0 | 6 | 0 | 0 | 0
Ni44Al50Pd6 | 1150 | 26.00321 | 0.281569 | 44 | 50 | 0 | 6 | 0 | 0 | 0
Ni44Al50Pd6 | 1150 | 27.00321 | 0.2834026 | 44 | 50 | 0 | 6 | 0 | 0 | 0
Ni44Al50Pd6 | 1150 | 28 | 0.2911852 | 44 | 50 | 0 | 6 | 0 | 0 | 0
Ni44Al50Pd6 | 1150 | 29 | 0.3063953 | 44 | 50 | 0 | 6 | 0 | 0 | 0
Ni44Al50Pd6 | 1150 | 30 | 0.3009823 | 44 | 50 | 0 | 6 | 0 | 0 | 0
Ni44Al50Pd6 | 1150 | 31 | 0.3046032 | 44 | 50 | 0 | 6 | 0 | 0 | 0
Ni44Al50Pd6 | 1150 | 32 | 0.3107105 | 44 | 50 | 0 | 6 | 0 | 0 | 0
Ni44Al50Pd6 | 1150 | 33 | 0.3127798 | 44 | 50 | 0 | 6 | 0 | 0 | 0
Ni44Al50Pd6 | 1150 | 34 | 0.3176745 | 44 | 50 | 0 | 6 | 0 | 0 | 0
Ni44Al50Pd6 | 1150 | 35 | 0.3260266 | 44 | 50 | 0 | 6 | 0 | 0 | 0
Ni44Al50Pd6 | 1150 | 36 | 0.3336793 | 44 | 50 | 0 | 6 | 0 | 0 | 0
Ni44Al50Pd6 | 1150 | 37 | 0.3365459 | 44 | 50 | 0 | 6 | 0 | 0 | 0
Ni44Al50Pd6 | 1150 | 38 | 0.3373033 | 44 | 50 | 0 | 6 | 0 | 0 | 0
Ni44Al50Pd6 | 1150 | 39 | 0.3438529 | 44 | 50 | 0 | 6 | 0 | 0 | 0
Ni44Al50Pd6 | 1150 | 40 | 0.3557526 | 44 | 50 | 0 | 6 | 0 | 0 | 0
Ni44Al50Pd6 | 1150 | 41 | 0.3580792 | 44 | 50 | 0 | 6 | 0 | 0 | 0
Ni44Al50Pd6 | 1150 | 42 | 0.3563298 | 44 | 50 | 0 | 6 | 0 | 0 | 0
Ni44Al50Pd6 | 1150 | 43 | 0.356787 | 44 | 50 | 0 | 6 | 0 | 0 | 0
Ni44Al50Pd6 | 1150 | 44 | 0.3593479 | 44 | 50 | 0 | 6 | 0 | 0 | 0
Ni44Al50Pd6 | 1150 | 45 | 0.3726236 | 44 | 50 | 0 | 6 | 0 | 0 | 0
Ni44Al50Pd6 | 1150 | 46 | 0.3854825 | 44 | 50 | 0 | 6 | 0 | 0 | 0
Ni44Al50Pd6 | 1150 | 47 | 0.382063 | 44 | 50 | 0 | 6 | 0 | 0 | 0
Ni44Al50Pd6 | 1150 | 48 | 0.3818251 | 44 | 50 | 0 | 6 | 0 | 0 | 0
Ni44Al50Pd6 | 1150 | 49 | 0.385409 | 44 | 50 | 0 | 6 | 0 | 0 | 0
Ni44Al50Pd6 | 1150 | 50 | 0.3850354 | 44 | 50 | 0 | 6 | 0 | 0 | 0
Ni44Al50Pd6 | 1150 | 51 | 0.3844652 | 44 | 50 | 0 | 6 | 0 | 0 | 0
Ni44Al50Pd6 | 1150 | 52 | 0.3854653 | 44 | 50 | 0 | 6 | 0 | 0 | 0
Ni44Al50Pd6 | 1150 | 53 | 0.3886939 | 44 | 50 | 0 | 6 | 0 | 0 | 0
Ni44Al50Pd6 | 1150 | 54 | 0.3943242 | 44 | 50 | 0 | 6 | 0 | 0 | 0
Ni44Al50Pd6 | 1150 | 55 | 0.399044 | 44 | 50 | 0 | 6 | 0 | 0 | 0
Ni44Al50Pd6 | 1150 | 56 | 0.4009576 | 44 | 50 | 0 | 6 | 0 | 0 | 0
Ni44Al50Pd6 | 1150 | 57 | 0.400918 | 44 | 50 | 0 | 6 | 0 | 0 | 0
Ni44Al50Pd6 | 1150 | 58 | 0.4011068 | 44 | 50 | 0 | 6 | 0 | 0 | 0
Ni44Al50Pd6 | 1150 | 59 | 0.4005168 | 44 | 50 | 0 | 6 | 0 | 0 | 0