## Sheet1
alloy_name | Mass_Change | Time | Temp | Ni | Al | Pt | Pd | Ir | Rh
Ni44Al50Ir6 | 0.06690351 | 0.001000991 | 1 | 0.2727273 | 1 | 0 | 0 | 0.6666667 | 0
Ni44Al50Ir6 | 0.07895079 | 0.003002974 | 1 | 0.2727273 | 1 | 0 | 0 | 0.6666667 | 0
Ni44Al50Ir6 | 0.08971701 | 0.005004957 | 1 | 0.2727273 | 1 | 0 | 0 | 0.6666667 | 0
Ni44Al50Ir6 | 0.1033079 | 0.00700694 | 1 | 0.2727273 | 1 | 0 | 0 | 0.6666667 | 0
Ni44Al50Ir6 | 0.1220451 | 0.009008923 | 1 | 0.2727273 | 1 | 0 | 0 | 0.6666667 | 0
Ni44Al50Ir6 | 0.1408146 | 0.01101091 | 1 | 0.2727273 | 1 | 0 | 0 | 0.6666667 | 0
Ni44Al50Ir6 | 0.1571639 | 0.01301289 | 1 | 0.2727273 | 1 | 0 | 0 | 0.6666667 | 0
Ni44Al50Ir6 | 0.1790851 | 0.01501487 | 1 | 0.2727273 | 1 | 0 | 0 | 0.6666667 | 0
Ni44Al50Ir6 | 0.1997284 | 0.01701685 | 1 | 0.2727273 | 1 | 0 | 0 | 0.6666667 | 0
Ni44Al50Ir6 | 0.2121764 | 0.01901884 | 1 | 0.2727273 | 1 | 0 | 0 | 0.6666667 | 0
Ni44Al50Ir6 | 0.2197094 | 0.02102082 | 1 | 0.2727273 | 1 | 0 | 0 | 0.6666667 | 0
Ni44Al50Ir6 | 0.2325802 | 0.0230228 | 1 | 0.2727273 | 1 | 0 | 0 | 0.6666667 | 0
Ni44Al50Ir6 | 0.2501696 | 0.02502478 | 1 | 0.2727273 | 1 | 0 | 0 | 0.6666667 | 0
Ni44Al50Ir6 | 0.2623961 | 0.02702677 | 1 | 0.2727273 | 1 | 0 | 0 | 0.6666667 | 0
Ni44Al50Ir6 | 0.266408 | 0.02902875 | 1 | 0.2727273 | 1 | 0 | 0 | 0.6666667 | 0
Ni44Al50Ir6 | 0.270139 | 0.03103073 | 1 | 0.2727273 | 1 | 0 | 0 | 0.6666667 | 0
Ni44Al50Ir6 | 0.2791488 | 0.03303272 | 1 | 0.2727273 | 1 | 0 | 0 | 0.6666667 | 0
Ni44Al50Ir6 | 0.2835845 | 0.0350347 | 1 | 0.2727273 | 1 | 0 | 0 | 0.6666667 | 0
Ni44Al50Ir6 | 0.2855447 | 0.03703668 | 1 | 0.2727273 | 1 | 0 | 0 | 0.6666667 | 0
Ni44Al50Ir6 | 0.2884877 | 0.03903866 | 1 | 0.2727273 | 1 | 0 | 0 | 0.6666667 | 0
Ni44Al50Ir6 | 0.289783 | 0.04104065 | 1 | 0.2727273 | 1 | 0 | 0 | 0.6666667 | 0
Ni44Al50Ir6 | 0.2980127 | 0.04304631 | 1 | 0.2727273 | 1 | 0 | 0 | 0.6666667 | 0
Ni44Al50Ir6 | 0.2997681 | 0.04504829 | 1 | 0.2727273 | 1 | 0 | 0 | 0.6666667 | 0
Ni44Al50Ir6 | 0.3018888 | 0.04705027 | 1 | 0.2727273 | 1 | 0 | 0 | 0.6666667 | 0
Ni44Al50Ir6 | 0.30866 | 0.04905226 | 1 | 0.2727273 | 1 | 0 | 0 | 0.6666667 | 0
Ni44Al50Ir6 | 0.3171165 | 0.05105424 | 1 | 0.2727273 | 1 | 0 | 0 | 0.6666667 | 0
Ni44Al50Ir6 | 0.322495 | 0.05305622 | 1 | 0.2727273 | 1 | 0 | 0 | 0.6666667 | 0
Ni44Al50Ir6 | 0.3247693 | 0.05505637 | 1 | 0.2727273 | 1 | 0 | 0 | 0.6666667 | 0
Ni44Al50Ir6 | 0.33112 | 0.05705927 | 1 | 0.2727273 | 1 | 0 | 0 | 0.6666667 | 0
Ni44Al50Ir6 | 0.3336596 | 0.05906125 | 1 | 0.2727273 | 1 | 0 | 0 | 0.6666667 | 0
Ni44Al50Ir6 | 0.3384206 | 0.06106323 | 1 | 0.2727273 | 1 | 0 | 0 | 0.6666667 | 0
Ni44Al50Ir6 | 0.3455344 | 0.06306522 | 1 | 0.2727273 | 1 | 0 | 0 | 0.6666667 | 0
Ni44Al50Ir6 | 0.3490844 | 0.06506444 | 1 | 0.2727273 | 1 | 0 | 0 | 0.6666667 | 0
Ni44Al50Ir6 | 0.363366 | 0.06706826 | 1 | 0.2727273 | 1 | 0 | 0 | 0.6666667 | 0
Ni44Al50Ir6 | 0.3760915 | 0.06907025 | 1 | 0.2727273 | 1 | 0 | 0 | 0.6666667 | 0
Ni44Al50Ir6 | 0.3852074 | 0.07107223 | 1 | 0.2727273 | 1 | 0 | 0 | 0.6666667 | 0
Ni44Al50Ir6 | 0.3852605 | 0.07307421 | 1 | 0.2727273 | 1 | 0 | 0 | 0.6666667 | 0
Ni44Al50Ir6 | 0.388581 | 0.07507987 | 1 | 0.2727273 | 1 | 0 | 0 | 0.6666667 | 0
Ni44Al50Ir6 | 0.3913316 | 0.07708369 | 1 | 0.2727273 | 1 | 0 | 0 | 0.6666667 | 0
Ni44Al50Ir6 | 0.3975368 | 0.07908568 | 1 | 0.2727273 | 1 | 0 | 0 | 0.6666667 | 0
Ni44Al50Ir6 | 0.4044315 | 0.0810849 | 1 | 0.2727273 | 1 | 0 | 0 | 0.6666667 | 0
Ni44Al50Ir6 | 0.4170309 | 0.08308688 | 1 | 0.2727273 | 1 | 0 | 0 | 0.6666667 | 0
Ni44Al50Ir6 | 0.4256911 | 0.08508887 | 1 | 0.2727273 | 1 | 0 | 0 | 0.6666667 | 0
Ni44Al50Ir6 | 0.4308585 | 0.08709085 | 1 | 0.2727273 | 1 | 0 | 0 | 0.6666667 | 0
Ni44Al50Ir6 | 0.4389468 | 0.08909283 | 1 | 0.2727273 | 1 | 0 | 0 | 0.6666667 | 0
Ni44Al50Ir6 | 0.4461722 | 0.09109481 | 1 | 0.2727273 | 1 | 0 | 0 | 0.6666667 | 0
Ni44Al50Ir6 | 0.4457459 | 0.0930968 | 1 | 0.2727273 | 1 | 0 | 0 | 0.6666667 | 0
Ni44Al50Ir6 | 0.4483171 | 0.09509878 | 1 | 0.2727273 | 1 | 0 | 0 | 0.6666667 | 0
Ni44Al50Ir6 | 0.4560567 | 0.09710076 | 1 | 0.2727273 | 1 | 0 | 0 | 0.6666667 | 0
Ni44Al50Ir6 | 0.464561 | 0.09910274 | 1 | 0.2727273 | 1 | 0 | 0 | 0.6666667 | 0
Ni44Al50Ir6 | 0.4610182 | 0.1011001 | 1 | 0.2727273 | 1 | 0 | 0 | 0.6666667 | 0
Ni44Al50Ir6 | 0.4777477 | 0.1111156 | 1 | 0.2727273 | 1 | 0 | 0 | 0.6666667 | 0
Ni44Al50Ir6 | 0.497521 | 0.1211246 | 1 | 0.2727273 | 1 | 0 | 0 | 0.6666667 | 0
Ni44Al50Ir6 | 0.5205599 | 0.1311299 | 1 | 0.2727273 | 1 | 0 | 0 | 0.6666667 | 0
Ni44Al50Ir6 | 0.5411047 | 0.1411398 | 1 | 0.2727273 | 1 | 0 | 0 | 0.6666667 | 0
Ni44Al50Ir6 | 0.5542862 | 0.1511534 | 1 | 0.2727273 | 1 | 0 | 0 | 0.6666667 | 0
Ni44Al50Ir6 | 0.5703379 | 0.1611596 | 1 | 0.2727273 | 1 | 0 | 0 | 0.6666667 | 0
Ni44Al50Ir6 | 0.5843643 | 0.1711704 | 1 | 0.2727273 | 1 | 0 | 0 | 0.6666667 | 0
Ni44Al50Ir6 | 0.5990163 | 0.1811804 | 1 | 0.2727273 | 1 | 0 | 0 | 0.6666667 | 0
Ni44Al50Ir6 | 0.6146242 | 0.1911921 | 1 | 0.2727273 | 1 | 0 | 0 | 0.6666667 | 0
Ni44Al50Ir6 | 0.6274069 | 0.2012048 | 1 | 0.2727273 | 1 | 0 | 0 | 0.6666667 | 0
Ni44Al50Ir6 | 0.6367086 | 0.2112147 | 1 | 0.2727273 | 1 | 0 | 0 | 0.6666667 | 0
Ni44Al50Ir6 | 0.6530368 | 0.2212191 | 1 | 0.2727273 | 1 | 0 | 0 | 0.6666667 | 0
Ni44Al50Ir6 | 0.6582933 | 0.231229 | 1 | 0.2727273 | 1 | 0 | 0 | 0.6666667 | 0
Ni44Al50Ir6 | 0.6691103 | 0.2412389 | 1 | 0.2727273 | 1 | 0 | 0 | 0.6666667 | 0
Ni44Al50Ir6 | 0.671781 | 0.2512488 | 1 | 0.2727273 | 1 | 0 | 0 | 0.6666667 | 0
Ni44Al50Ir6 | 0.6932851 | 0.2612588 | 1 | 0.2727273 | 1 | 0 | 0 | 0.6666667 | 0
Ni44Al50Ir6 | 0.702275 | 0.2712687 | 1 | 0.2727273 | 1 | 0 | 0 | 0.6666667 | 0
Ni44Al50Ir6 | 0.7124839 | 0.2812786 | 1 | 0.2727273 | 1 | 0 | 0 | 0.6666667 | 0
Ni44Al50Ir6 | 0.7184089 | 0.2912885 | 1 | 0.2727273 | 1 | 0 | 0 | 0.6666667 | 0
Ni44Al50Ir6 | 0.7298719 | 0.3012984 | 1 | 0.2727273 | 1 | 0 | 0 | 0.6666667 | 0
Ni44Al50Ir6 | 0.733301 | 0.3113083 | 1 | 0.2727273 | 1 | 0 | 0 | 0.6666667 | 0
Ni44Al50Ir6 | 0.7384397 | 0.3213182 | 1 | 0.2727273 | 1 | 0 | 0 | 0.6666667 | 0
Ni44Al50Ir6 | 0.7582331 | 0.3313282 | 1 | 0.2727273 | 1 | 0 | 0 | 0.6666667 | 0
Ni44Al50Ir6 | 0.7682244 | 0.3413381 | 1 | 0.2727273 | 1 | 0 | 0 | 0.6666667 | 0
Ni44Al50Ir6 | 0.7788284 | 0.351348 | 1 | 0.2727273 | 1 | 0 | 0 | 0.6666667 | 0
Ni44Al50Ir6 | 0.785461 | 0.3613579 | 1 | 0.2727273 | 1 | 0 | 0 | 0.6666667 | 0
Ni44Al50Ir6 | 0.7907748 | 0.3713678 | 1 | 0.2727273 | 1 | 0 | 0 | 0.6666667 | 0
Ni44Al50Ir6 | 0.7961425 | 0.3813777 | 1 | 0.2727273 | 1 | 0 | 0 | 0.6666667 | 0
Ni44Al50Ir6 | 0.8017284 | 0.3913876 | 1 | 0.2727273 | 1 | 0 | 0 | 0.6666667 | 0
Ni44Al50Ir6 | 0.8138641 | 0.4013976 | 1 | 0.2727273 | 1 | 0 | 0 | 0.6666667 | 0
Ni44Al50Ir6 | 0.8221348 | 0.4114075 | 1 | 0.2727273 | 1 | 0 | 0 | 0.6666667 | 0
Ni44Al50Ir6 | 0.8263246 | 0.4214174 | 1 | 0.2727273 | 1 | 0 | 0 | 0.6666667 | 0
Ni44Al50Ir6 | 0.821538 | 0.4314273 | 1 | 0.2727273 | 1 | 0 | 0 | 0.6666667 | 0
Ni44Al50Ir6 | 0.8293495 | 0.4414372 | 1 | 0.2727273 | 1 | 0 | 0 | 0.6666667 | 0
Ni44Al50Ir6 | 0.8338636 | 0.4514471 | 1 | 0.2727273 | 1 | 0 | 0 | 0.6666667 | 0
Ni44Al50Ir6 | 0.8430354 | 0.461457 | 1 | 0.2727273 | 1 | 0 | 0 | 0.6666667 | 0
Ni44Al50Ir6 | 0.8540042 | 0.4714669 | 1 | 0.2727273 | 1 | 0 | 0 | 0.6666667 | 0
Ni44Al50Ir6 | 0.8578453 | 0.4814769 | 1 | 0.2727273 | 1 | 0 | 0 | 0.6666667 | 0
Ni44Al50Ir6 | 0.8619894 | 0.4914868 | 1 | 0.2727273 | 1 | 0 | 0 | 0.6666667 | 0
Ni44Al50Ir6 | 0.8642823 | 0.5014967 | 1 | 0.2727273 | 1 | 0 | 0 | 0.6666667 | 0
Ni44Al50Ir6 | 0.8789689 | 0.5115029 | 1 | 0.2727273 | 1 | 0 | 0 | 0.6666667 | 0
Ni44Al50Ir6 | 0.885721 | 0.5215128 | 1 | 0.2727273 | 1 | 0 | 0 | 0.6666667 | 0
Ni44Al50Ir6 | 0.8899574 | 0.5315264 | 1 | 0.2727273 | 1 | 0 | 0 | 0.6666667 | 0
Ni44Al50Ir6 | 0.9003321 | 0.5415363 | 1 | 0.2727273 | 1 | 0 | 0 | 0.6666667 | 0
Ni44Al50Ir6 | 0.9058604 | 0.5515463 | 1 | 0.2727273 | 1 | 0 | 0 | 0.6666667 | 0
Ni44Al50Ir6 | 0.9102372 | 0.5615562 | 1 | 0.2727273 | 1 | 0 | 0 | 0.6666667 | 0
Ni44Al50Ir6 | 0.918094 | 0.5715661 | 1 | 0.2727273 | 1 | 0 | 0 | 0.6666667 | 0
Ni44Al50Ir6 | 0.9220963 | 0.581576 | 1 | 0.2727273 | 1 | 0 | 0 | 0.6666667 | 0
Ni44Al50Ir6 | 0.9260805 | 0.5915859 | 1 | 0.2727273 | 1 | 0 | 0 | 0.6666667 | 0
Ni44Al50Ir6 | 0.9370153 | 0.6015931 | 1 | 0.2727273 | 1 | 0 | 0 | 0.6666667 | 0
Ni44Al50Ir6 | 0.9446069 | 0.611603 | 1 | 0.2727273 | 1 | 0 | 0 | 0.6666667 | 0
Ni44Al50Ir6 | 0.9507352 | 0.6216129 | 1 | 0.2727273 | 1 | 0 | 0 | 0.6666667 | 0
Ni44Al50Ir6 | 0.9615106 | 0.6316256 | 1 | 0.2727273 | 1 | 0 | 0 | 0.6666667 | 0
Ni44Al50Ir6 | 0.9655258 | 0.6416355 | 1 | 0.2727273 | 1 | 0 | 0 | 0.6666667 | 0
Ni44Al50Ir6 | 0.9739909 | 0.6516454 | 1 | 0.2727273 | 1 | 0 | 0 | 0.6666667 | 0
Ni44Al50Ir6 | 0.9779139 | 0.6616572 | 1 | 0.2727273 | 1 | 0 | 0 | 0.6666667 | 0
Ni44Al50Ir6 | 0.9813167 | 0.6716671 | 1 | 0.2727273 | 1 | 0 | 0 | 0.6666667 | 0
Ni44Al50Ir6 | 0.990667 | 0.6816797 | 1 | 0.2727273 | 1 | 0 | 0 | 0.6666667 | 0
Ni44Al50Ir6 | 1.001979 | 0.6916851 | 1 | 0.2727273 | 1 | 0 | 0 | 0.6666667 | 0
Ni44Al50Ir6 | 1.006155 | 0.701695 | 1 | 0.2727273 | 1 | 0 | 0 | 0.6666667 | 0
Ni44Al50Ir6 | 1.013855 | 0.7117049 | 1 | 0.2727273 | 1 | 0 | 0 | 0.6666667 | 0
Ni44Al50Ir6 | 1.018882 | 0.7217194 | 1 | 0.2727273 | 1 | 0 | 0 | 0.6666667 | 0
Ni44Al50Ir6 | 1.03083 | 0.7317293 | 1 | 0.2727273 | 1 | 0 | 0 | 0.6666667 | 0
Ni44Al50Ir6 | 1.035304 | 0.7417392 | 1 | 0.2727273 | 1 | 0 | 0 | 0.6666667 | 0
Ni44Al50Ir6 | 1.035438 | 0.7517445 | 1 | 0.2727273 | 1 | 0 | 0 | 0.6666667 | 0
Ni44Al50Ir6 | 1.043125 | 0.7617545 | 1 | 0.2727273 | 1 | 0 | 0 | 0.6666667 | 0
Ni44Al50Ir6 | 1.050687 | 0.7717644 | 1 | 0.2727273 | 1 | 0 | 0 | 0.6666667 | 0
Ni44Al50Ir6 | 1.053555 | 0.7817743 | 1 | 0.2727273 | 1 | 0 | 0 | 0.6666667 | 0
Ni44Al50Ir6 | 1.061969 | 0.7917888 | 1 | 0.2727273 | 1 | 0 | 0 | 0.6666667 | 0
Ni44Al50Ir6 | 1.063141 | 0.8017987 | 1 | 0.2727273 | 1 | 0 | 0 | 0.6666667 | 0
Ni44Al50Ir6 | 1.072 | 0.8118114 | 1 | 0.2727273 | 1 | 0 | 0 | 0.6666667 | 0
Ni44Al50Ir6 | 1.077968 | 0.8218139 | 1 | 0.2727273 | 1 | 0 | 0 | 0.6666667 | 0
Ni44Al50Ir6 | 1.082729 | 0.8318239 | 1 | 0.2727273 | 1 | 0 | 0 | 0.6666667 | 0
Ni44Al50Ir6 | 1.083407 | 0.8418338 | 1 | 0.2727273 | 1 | 0 | 0 | 0.6666667 | 0
Ni44Al50Ir6 | 1.090419 | 0.8518464 | 1 | 0.2727273 | 1 | 0 | 0 | 0.6666667 | 0
Ni44Al50Ir6 | 1.097685 | 0.8618573 | 1 | 0.2727273 | 1 | 0 | 0 | 0.6666667 | 0
Ni44Al50Ir6 | 1.098791 | 0.8718672 | 1 | 0.2727273 | 1 | 0 | 0 | 0.6666667 | 0
Ni44Al50Ir6 | 1.106953 | 0.8818734 | 1 | 0.2727273 | 1 | 0 | 0 | 0.6666667 | 0
Ni44Al50Ir6 | 1.109916 | 0.8918833 | 1 | 0.2727273 | 1 | 0 | 0 | 0.6666667 | 0
Ni44Al50Ir6 | 1.114663 | 0.9018932 | 1 | 0.2727273 | 1 | 0 | 0 | 0.6666667 | 0
Ni44Al50Ir6 | 1.117961 | 0.9119032 | 1 | 0.2727273 | 1 | 0 | 0 | 0.6666667 | 0
Ni44Al50Ir6 | 1.120003 | 0.921914 | 1 | 0.2727273 | 1 | 0 | 0 | 0.6666667 | 0
Ni44Al50Ir6 | 1.124864 | 0.9319285 | 1 | 0.2727273 | 1 | 0 | 0 | 0.6666667 | 0
Ni44Al50Ir6 | 1.125137 | 0.9419384 | 1 | 0.2727273 | 1 | 0 | 0 | 0.6666667 | 0
Ni44Al50Ir6 | 1.134629 | 0.9519428 | 1 | 0.2727273 | 1 | 0 | 0 | 0.6666667 | 0
Ni44Al50Ir6 | 1.138498 | 0.9619527 | 1 | 0.2727273 | 1 | 0 | 0 | 0.6666667 | 0
Ni44Al50Ir6 | 1.142252 | 0.9719626 | 1 | 0.2727273 | 1 | 0 | 0 | 0.6666667 | 0
Ni44Al50Ir6 | 1.150722 | 0.9819726 | 1 | 0.2727273 | 1 | 0 | 0 | 0.6666667 | 0
Ni44Al50Ir6 | 1.154814 | 0.9919825 | 1 | 0.2727273 | 1 | 0 | 0 | 0.6666667 | 0